## L45_index_warpage
| max_syspressure | int_syspressure | max_SN8 | int_SN8 | res_SN8 | max_SN17 | int_SN17 | res_SN17 | max_SN18 | int_SN18 | res_SN18 | max_SN80 | int_SN80 | res_SN80 | max_SN93 | int_SN93 | res_SN93 | max_SN99 | int_SN99 | res_SN99 | max_SN100 | int_SN100 | res_SN100 | max_SN105 | int_SN105 | res_SN105 | max_SN107 | int_SN107 | res_SN107 | Warpage
0 | 224.959 | 869.5232791 | 124.419 | 534.1709733 | 15.42117051 | 109.873 | 510.8731316 | 20.86082062 | 109.905 | 509.8380948 | 20.67333876 | 108.695 | 503.9340448 | 21.18862062 | 121.328 | 532.5309051 | 17.11738319 | 108.69 | 504.1471428 | 21.25028909 | 124.774 | 534.8894699 | 15.33527685 | 109.885 | 510.5070732 | 20.75781946 | 108.697 | 503.7283415 | 21.36205944 | 0.720081344
1 | 193.652 | 657.8181947 | 95.6444 | 465.5058869 | 13.59085947 | 87.5186 | 446.7575416 | 15.23807331 | 87.5307 | 446.2140728 | 15.23659335 | 87.1028 | 440.6007659 | 15.24709909 | 93.5645 | 463.4851365 | 14.37769861 | 87.1017 | 440.7240094 | 15.29868238 | 95.9078 | 466.0523849 | 13.58604396 | 87.5241 | 446.592783 | 15.17534419 | 87.1041 | 440.4388357 | 15.38256949 | 0.122857727
2 | 168.317 | 583.5697353 | 64.1974 | 427.3399519 | 14.43106471 | 59.6672 | 399.8682273 | 12.72882353 | 59.6725 | 399.6239549 | 12.87129412 | 59.4084 | 392.0162943 | 12.45246471 | 62.6575 | 422.4957087 | 14.43335294 | 59.408 | 392.072522 | 12.50059412 | 64.4205 | 428.1528135 | 14.54022353 | 59.6694 | 399.8011805 | 12.67446471 | 59.4092 | 391.927819 | 12.60612353 | 0.069838235
3 | 153.279 | 568.9706119 | 45.5995 | 390.8187068 | 12.34456128 | 45.1053 | 366.9474952 | 9.894736592 | 45.1109 | 366.8421557 | 10.19234664 | 44.8666 | 360.3421034 | 9.900165527 | 45.4877 | 386.07145 | 12.12763549 | 44.8353 | 360.3630511 | 9.937667578 | 45.6117 | 391.5350582 | 12.48734845 | 45.1073 | 366.9242676 | 9.849342198 | 44.8949 | 360.3050784 | 10.07816702 | 0.190342456
4 | 140.271 | 585.9763856 | 51.3083 | 442.9078893 | 17.90587927 | 50.7836 | 424.5748755 | 15.36772064 | 50.7879 | 424.4953234 | 15.77715718 | 50.5269 | 419.4714149 | 15.64066992 | 51.1913 | 439.1862734 | 17.61084075 | 50.5241 | 419.4808237 | 15.66433026 | 51.3229 | 443.4867039 | 18.04756821 | 50.7852 | 424.5542281 | 15.33897022 | 50.5322 | 419.4499066 | 15.84724811 | 0.335521705
5 | 205.368 | 773.9427186 | 121.625 | 506.675016 | 10.97025149 | 110.74 | 478.5912729 | 13.45014529 | 110.745 | 477.9877345 | 13.70654529 | 109.88 | 468.7736843 | 12.97704135 | 119.278 | 504.1183799 | 12.38153177 | 109.879 | 468.8956983 | 13.02107074 | 121.862 | 507.3712959 | 10.98380009 | 110.743 | 478.3769548 | 13.37793624 | 109.882 | 468.6026691 | 13.29929842 | 0.178852074
6 | 152.335 | 627.1984332 | 79.2732 | 456.8744741 | 11.49943858 | 74.172 | 428.1301657 | 10.38662418 | 74.1784 | 427.8474017 | 10.7557887 | 73.8206 | 419.4463185 | 9.864505996 | 77.9787 | 452.3587867 | 11.90165177 | 73.8203 | 419.5140135 | 9.89773546 | 79.4574 | 457.6453439 | 11.6003123 | 74.1748 | 428.03587 | 10.34289985 | 73.8213 | 419.3369145 | 10.1373922 | 0.258367978
7 | 129.596 | 596.0071077 | 56.1013 | 440.7250147 | 12.00837261 | 53.8975 | 415.0157709 | 9.611552241 | 53.8986 | 414.8955853 | 10.09607753 | 53.7258 | 407.907912 | 9.42598199 | 55.5578 | 435.8547449 | 11.98688664 | 53.7257 | 407.9538987 | 9.448218093 | 56.1955 | 441.4909274 | 12.15237682 | 53.8981 | 414.9716362 | 9.579813448 | 53.7261 | 407.8448104 | 9.702851544 | 0.29979825
8 | 224.947 | 732.6192961 | 53.3102 | 438.366028 | 14.34013892 | 48.7791 | 401.7959383 | 12.01434258 | 48.7914 | 401.1940336 | 11.79857978 | 48.5871 | 391.1242105 | 11.47320624 | 51.7024 | 430.6966096 | 14.03349914 | 48.5856 | 391.2210684 | 11.5318628 | 53.9044 | 439.6077725 | 14.43941591 | 48.7854 | 401.6638695 | 11.93629333 | 48.5886 | 390.8574573 | 11.50473484 | 0.069585271
9 | 205.236 | 466.5097344 | 46.2399 | 258.1434587 | 0 | 34.6226 | 231.4775569 | 0 | 34.6346 | 230.9977346 | 0 | 34.2252 | 223.474709 | 0 | 42.3251 | 252.3461799 | 0 | 34.1597 | 223.5618661 | 0 | 46.7594 | 259.1078723 | 0 | 34.6273 | 231.3710695 | 0 | 34.2676 | 223.261853 | 0 | 0.062386731
10 | 162.405 | 718.0284424 | 100.89 | 492.4456679 | 10.22427908 | 93.3326 | 447.1930087 | 9.097184542 | 93.3355 | 447.0307525 | 9.78164944 | 92.7664 | 433.528467 | 7.948210458 | 99.3827 | 485.9340637 | 11.31700082 | 92.7661 | 433.5954095 | 7.967226545 | 101.062 | 493.571472 | 10.37783208 | 93.3355 | 447.0755011 | 9.050892684 | 92.767 | 433.4852955 | 8.384331318 | 0.379811525
11 | 215.049 | 847.7841179 | 99.134 | 678.4059786 | 27.04838596 | 89.078 | 642.4410613 | 27.20879176 | 89.0873 | 641.260079 | 27.01278226 | 88.4927 | 629.4478687 | 26.45641655 | 96.5048 | 673.7183675 | 27.66079476 | 88.4907 | 629.6995147 | 26.51048295 | 99.4753 | 679.5534824 | 27.0337695 | 89.0727 | 642.1314785 | 27.13560972 | 88.4952 | 629.0277108 | 26.52618411 | 0.292228021
12 | 191.828 | 765.0749857 | 69.6967 | 578.6102312 | 21.57022286 | 63.7624 | 539.3786047 | 19.43417023 | 63.771 | 538.6730418 | 19.38393591 | 63.5049 | 527.6562729 | 18.84529252 | 67.6776 | 570.8578677 | 21.46966625 | 63.5041 | 527.8150972 | 18.90054545 | 69.989 | 579.9707824 | 21.6657948 | 63.766 | 539.2126389 | 19.36982825 | 63.506 | 527.3363422 | 18.92608486 | 0.064839303
13 | 174.621 | 478.3484981 | 46.6981 | 328.3854002 | 0.654077245 | 44.5869 | 307.0856851 | 0 | 44.5995 | 306.4951087 | 0 | 44.4603 | 300.8295631 | 0 | 45.9772 | 323.8042507 | 0.422924783 | 44.4482 | 300.9918112 | 0 | 46.8068 | 329.2514978 | 0.801911128 | 44.5926 | 306.940963 | 0 | 44.4673 | 300.5264136 | 0 | 0.086898144
14 | 159.183 | 489.6226649 | 47.1606 | 375.1602937 | 4.512752408 | 46.5058 | 357.9587746 | 2.301830468 | 46.5135 | 357.5784943 | 2.58493713 | 46.201 | 352.9838516 | 2.623986731 | 47.0195 | 371.3263101 | 4.152365696 | 46.1968 | 353.0925306 | 2.66703727 | 47.1798 | 375.859913 | 4.683024794 | 46.5087 | 357.856769 | 2.248970421 | 46.2073 | 352.7910946 | 2.780720062 | 0.203769356
15 | 184.091 | 818.8556497 | 89.6345 | 521.960549 | 16.67167479 | 76.5896 | 491.3837956 | 21.52828246 | 76.5928 | 490.8190836 | 21.54742984 | 75.7972 | 481.6032404 | 21.59555128 | 86.9753 | 518.6408481 | 18.22631035 | 75.7956 | 481.6761844 | 21.63655451 | 89.9356 | 522.7519508 | 16.60955128 | 76.5919 | 491.2093753 | 21.45943794 | 75.7991 | 481.4759891 | 21.79814884 | 0.105276499
16 | 160.21 | 655.3551891 | 60.029 | 439.6769807 | 15.18885493 | 53.7256 | 403.7150884 | 14.31582218 | 53.7334 | 403.522412 | 14.49133828 | 53.4776 | 393.6188554 | 13.75034537 | 58.2304 | 433.6844437 | 15.45889405 | 53.4772 | 393.6630095 | 13.79398113 | 60.2751 | 440.6186875 | 15.2982976 | 53.7289 | 403.657474 | 14.25991863 | 53.4783 | 393.5517576 | 13.92215192 | 0.149500709
17 | 145.949 | 610.4796213 | 48.6569 | 426.2421304 | 15.83947656 | 47.8464 | 399.4862242 | 14.07758357 | 47.8424 | 399.3927809 | 14.36783984 | 47.4924 | 392.1323139 | 13.84763497 | 48.5011 | 421.2188293 | 15.76719338 | 47.4897 | 392.1556112 | 13.8739307 | 48.6766 | 427.0027227 | 15.95641694 | 47.8397 | 399.464486 | 14.04606154 | 47.4986 | 392.1120469 | 14.02103283 | 0.214827314
18 | 134.58 | 477.4887018 | 31.7821 | 217.9339079 | 0 | 25.7439 | 193.069864 | 0 | 25.7492 | 192.9667766 | 0 | 25.4372 | 186.0113556 | 0 | 29.0818 | 212.767527 | 0 | 25.4289 | 186.005265 | 0 | 32.1273 | 218.6421692 | 0 | 25.7461 | 193.0550156 | 0 | 25.456 | 185.9640306 | 0 | 0.061378624
19 | 225.225 | 622.0017393 | 139.257 | 547.3663341 | 24.94321559 | 135.939 | 528.5920843 | 23.57256057 | 135.944 | 528.0848841 | 23.31874951 | 135.627 | 523.0859366 | 23.3651708 | 138.328 | 544.0412879 | 24.82193268 | 135.626 | 523.2737344 | 23.41109235 | 139.419 | 547.9987053 | 24.99046892 | 135.941 | 528.4476794 | 23.50791637 | 135.63 | 522.8772031 | 23.34087494 | 0.095649885
20 | 144.638 | 743.2581258 | 75.374 | 507.4519459 | 13.48734831 | 66.5916 | 476.0739159 | 15.62300342 | 66.5957 | 475.8090903 | 16.06271484 | 66.0098 | 465.5706325 | 15.04023043 | 73.6606 | 503.6263747 | 14.80015831 | 66.0095 | 465.6184794 | 15.05613965 | 75.5775 | 508.2039799 | 13.49928058 | 66.5943 | 475.9756614 | 15.58988937 | 66.0103 | 465.4946954 | 15.38053592 | 0.295548595
21 | 123.934 | 649.2372334 | 52.9254 | 473.7738949 | 14.95800274 | 49.9364 | 441.9758585 | 13.07700836 | 49.9406 | 441.8397242 | 13.56130454 | 49.7872 | 433.1743368 | 12.41975509 | 52.1815 | 467.9429838 | 15.45407349 | 49.787 | 433.2007093 | 12.45218052 | 53.0538 | 474.6586935 | 15.02098224 | 49.9386 | 441.9395302 | 13.04394112 | 49.7874 | 433.0841224 | 12.84419982 | 0.06064662
22 | 216.059 | 736.7862635 | 54.2535 | 348.3886818 | 6.057107496 | 37.3968 | 302.9684599 | 3.669272926 | 37.39 | 302.3427712 | 3.456764973 | 36.938 | 289.6537342 | 2.860338133 | 49.9564 | 339.2909468 | 5.72506605 | 36.8848 | 289.7460709 | 2.922357684 | 54.8299 | 349.8278756 | 6.186813339 | 37.378 | 302.8284244 | 3.585341131 | 36.9683 | 289.4132319 | 2.888098321 | 0.070559498
23 | 196.538 | 524.1145781 | 46.168 | 174.643149 | 0 | 18.8692 | 136.7085113 | 0 | 18.8908 | 136.319645 | 0 | 18.4171 | 125.59477 | 0 | 42.3243 | 166.5631197 | 0 | 18.4097 | 125.6512622 | 0 | 46.678 | 175.8078652 | 0 | 18.877 | 136.6192425 | 0 | 18.4247 | 125.4504159 | 0 | 0.054163558
24 | 221.315 | 496.2765565 | 130.168 | 401.6312976 | 4.113141848 | 127.471 | 399.2298363 | 3.498376767 | 127.473 | 398.7105659 | 3.591349076 | 127.276 | 398.473641 | 4.142388476 | 129.264 | 401.4648504 | 4.016134296 | 127.276 | 398.65554 | 4.191794157 | 130.349 | 401.8805578 | 4.234396697 | 127.472 | 399.0883967 | 3.43848067 | 127.277 | 398.2258357 | 4.229105935 | 0.280165255
25 | 205.918 | 1065.825491 | 94.6143 | 765.2096282 | 32.53808141 | 79.135 | 694.0448982 | 32.95460565 | 79.1555 | 692.7882937 | 32.75263955 | 78.2739 | 670.5632889 | 31.51590979 | 91.3548 | 755.4773104 | 33.35743862 | 78.2707 | 670.7512809 | 31.56285457 | 94.9952 | 767.1859031 | 32.53764199 | 79.1422 | 693.6379975 | 32.87248295 | 78.2764 | 670.2908725 | 31.63588632 | 0.093636844
26 | 183.187 | 761.9115053 | 64.7124 | 518.587515 | 15.60001591 | 56.4586 | 478.6150754 | 14.64106912 | 56.4702 | 477.7757685 | 14.61891304 | 56.1316 | 466.182955 | 13.92067642 | 62.376 | 511.4791872 | 15.77968665 | 56.1307 | 466.3487671 | 13.97085153 | 65.0256 | 519.928605 | 15.68749002 | 56.4637 | 478.3996282 | 14.57684279 | 56.1326 | 465.8866428 | 14.02742764 | 0.069188688
27 | 166.528 | 590.3935131 | 45.4744 | 448.9893325 | 11.04456636 | 44.5206 | 419.3054188 | 9.566276407 | 44.5325 | 418.8382959 | 9.698143885 | 44.1339 | 410.0076527 | 9.269245481 | 45.2968 | 443.1857007 | 10.98969965 | 44.0874 | 410.1202842 | 9.312604234 | 45.4959 | 449.9920674 | 11.16512487 | 44.525 | 419.1857034 | 9.512335022 | 44.1747 | 409.8036846 | 9.390587635 | 0.055680582
28 | 151.827 | 472.3274948 | 36.012 | 205.829692 | 0 | 25.0106 | 177.4321815 | 0 | 25.0185 | 177.1254879 | 0 | 24.6744 | 169.1325776 | 0 | 33.0364 | 199.611348 | 0 | 24.6713 | 169.2216336 | 0 | 36.3962 | 206.8379976 | 0 | 25.0132 | 177.3323178 | 0 | 24.6799 | 169.0235697 | 0 | 0.072086697
29 | 188.008 | 515.1280054 | 117.309 | 421.0756043 | 5.376971462 | 115.415 | 407.580537 | 3.10348428 | 115.416 | 407.2235453 | 3.503318869 | 115.305 | 403.6968916 | 3.473966159 | 116.681 | 418.2448892 | 5.395836007 | 115.305 | 403.7976868 | 3.525954042 | 117.421 | 421.6772421 | 5.500247831 | 115.416 | 407.4829722 | 3.050899954 | 115.306 | 403.4749126 | 3.808163495 | 0.089387419
30 | 155.266 | 800.053221 | 54.6077 | 459.9670302 | 15.56257485 | 46.087 | 399.3152462 | 16.14371126 | 46.0907 | 399.1832689 | 16.37424359 | 45.5235 | 381.8924941 | 15.07121777 | 52.1821 | 450.6736787 | 16.42831138 | 45.5175 | 381.9179625 | 15.10244169 | 54.9218 | 461.310135 | 15.65105256 | 46.0883 | 399.2672777 | 16.08804604 | 45.534 | 381.8632964 | 15.31845758 | 0.16375028
31 | 139.841 | 541.1819072 | 39.281 | 199.6389212 | 0 | 25.3972 | 159.957329 | 0 | 25.4063 | 159.802554 | 0 | 25.0339 | 149.0018518 | 0 | 36.3861 | 192.5333486 | 0 | 25.0022 | 148.9920128 | 0 | 39.639 | 200.6801729 | 0 | 25.4012 | 159.9461758 | 0 | 25.058 | 148.923001 | 0 | 0.064378848
32 | 127.684 | 499.114814 | 32.7132 | 246.4329361 | 0 | 31.8621 | 219.4975454 | 0 | 31.8681 | 219.3916795 | 0 | 31.5183 | 212.0810134 | 0 | 32.5359 | 241.1482121 | 0 | 31.5133 | 212.0849702 | 0 | 32.7367 | 247.1963821 | 0 | 31.8646 | 219.4763139 | 0 | 31.5247 | 212.0368641 | 0 | 0.06020833
33 | 225.225 | 652.5577922 | 136.686 | 576.4094294 | 25.74725213 | 132.759 | 564.5179479 | 26.70421275 | 132.771 | 563.9289771 | 26.45259934 | 132.403 | 559.9311758 | 26.66665782 | 135.521 | 575.7582755 | 26.29243663 | 132.402 | 560.1369005 | 26.70723603 | 136.928 | 576.7487841 | 25.69548077 | 132.765 | 564.3531494 | 26.6425438 | 132.405 | 559.7164093 | 26.62564588 | 0.09115242
34 | 215.03 | 638.7716973 | 110.743 | 560.1198467 | 27.0674212 | 107.615 | 541.4783786 | 25.44891214 | 107.619 | 541.1419343 | 25.35343301 | 107.372 | 536.2078293 | 25.42277037 | 109.993 | 556.6236613 | 26.79436738 | 107.371 | 536.3320812 | 25.45602711 | 110.863 | 560.7570372 | 27.14036603 | 107.617 | 541.3903537 | 25.40142108 | 107.373 | 536.061846 | 25.40368978 | 0.154328164
35 | 119.635 | 651.6532003 | 49.7366 | 370.5556611 | 3.799530482 | 48.6536 | 326.2686173 | 2.616693012 | 48.6536 | 326.1180779 | 3.252392286 | 48.2209 | 313.7929524 | 1.426671902 | 49.5674 | 363.6470799 | 4.775774222 | 48.2037 | 313.8242886 | 1.455899548 | 49.7557 | 371.626714 | 3.891601082 | 48.6542 | 326.1982834 | 2.57492689 | 48.2374 | 313.6967116 | 1.956351156 | 0.128960844
36 | 206.436 | 781.4487566 | 56.2554 | 184.9352237 | 0 | 21.7416 | 120.8202359 | 0 | 21.7742 | 120.3531146 | 0 | 18.6511 | 103.1021251 | 0 | 52.0085 | 173.1885193 | 0 | 18.6057 | 103.1490687 | 0 | 56.7978 | 186.6895312 | 0 | 21.749 | 120.6880703 | 0 | 18.6771 | 103.0155534 | 0 | 0.061437111
37 | 187.9 | 630.5347737 | 46.8143 | 201.9658161 | 0 | 20.2005 | 149.7506999 | 0 | 20.1905 | 149.4354375 | 0 | 19.6569 | 135.3312594 | 0 | 43.0552 | 191.350966 | 0 | 19.6534 | 135.3811196 | 0 | 47.3093 | 203.4107625 | 0 | 20.2019 | 149.6414239 | 0 | 19.6633 | 135.2237878 | 0 | 0.061267909
38 | 221.989 | 591.4204067 | 131.672 | 518.2859305 | 13.46773357 | 128.041 | 525.0563931 | 16.18125207 | 128.044 | 524.5865838 | 16.25329238 | 127.848 | 524.9452944 | 17.25355537 | 130.421 | 520.7377909 | 14.08243116 | 127.848 | 525.0966346 | 17.28470137 | 131.859 | 518.2519583 | 13.46200302 | 128.042 | 524.9486192 | 16.14043509 | 127.849 | 524.7146121 | 17.29968198 | 0.276451848
39 | 172.753 | 534.819412 | 94.5113 | 478.9056212 | 10.97252408 | 92.6239 | 482.617606 | 11.2795172 | 92.6252 | 482.2458132 | 11.5089172 | 92.4644 | 483.2652716 | 12.216002 | 94.0089 | 480.4467382 | 11.41201388 | 92.464 | 483.3892554 | 12.26986304 | 94.5911 | 478.9118642 | 11.00501904 | 92.6246 | 482.5138778 | 11.22661548 | 92.465 | 483.0671252 | 12.44343252 | 0.080576615
40 | 177.17 | 941.6056074 | 60.3196 | 531.57318 | 15.87509024 | 46.2984 | 451.3055723 | 14.44944159 | 46.2952 | 450.5878191 | 14.46528395 | 45.8733 | 427.3638115 | 12.79029923 | 57.2781 | 518.9831515 | 16.37408238 | 45.854 | 427.4906138 | 12.84313946 | 60.6994 | 533.6211331 | 16.00737609 | 46.2999 | 451.0850085 | 14.36446563 | 45.8875 | 427.1906214 | 12.984068 | 0.044527594
41 | 158.545 | 608.4925179 | 44.5746 | 223.667434 | 0 | 20.7246 | 168.2354693 | 0 | 20.7189 | 167.8355453 | 0 | 20.2024 | 151.5788886 | 0 | 41.339 | 213.530648 | 0 | 20.2 | 151.6787991 | 0 | 44.9767 | 225.1303344 | 0 | 20.7037 | 168.1195753 | 0 | 20.2088 | 151.4640176 | 0 | 0.059502671
42 | 145.623 | 577.8263854 | 36.4744 | 307.9701843 | 1.86026956 | 29.3973 | 269.8903069 | 0 | 29.4003 | 269.5489898 | 0 | 28.9153 | 258.6368645 | 0 | 33.4945 | 300.0715956 | 1.929697342 | 28.9703 | 258.6873942 | 0 | 36.8511 | 309.1090304 | 1.97980022 | 29.3982 | 269.8241063 | 0 | 28.9148 | 258.4423193 | 0 | 0.055435052
43 | 191.45 | 548.868485 | 122.045 | 455.6707243 | 6.114647565 | 119.61 | 453.6038842 | 5.371962687 | 119.612 | 453.2236418 | 5.76804028 | 119.461 | 452.7784238 | 5.926284103 | 121.203 | 455.5884463 | 6.433333084 | 119.46 | 452.8936416 | 5.968825942 | 122.159 | 455.9325654 | 6.192352435 | 119.611 | 453.4944598 | 5.330122164 | 119.461 | 452.5705163 | 6.250992471 | 0.072207935
44 | 225.218 | 627.9507002 | 115.782 | 551.1209591 | 15.89983952 | 112.48 | 548.126604 | 15.70653537 | 112.487 | 546.8691141 | 15.43470204 | 112.139 | 546.4308001 | 15.88338988 | 115.119 | 550.8079643 | 15.85868155 | 112.137 | 546.7883664 | 15.93236001 | 115.891 | 551.5286956 | 15.95578048 | 112.484 | 547.7989748 | 15.63330343 | 112.142 | 545.9088192 | 15.84327425 | 0.137777813
0.146996408