## 尺寸&翹曲
no | cooling_time | packing_time | injection_speed | VP_position | packing_pressure1 | packing_pressure2 | packing_pressure3 | packing_time1 | packing_time2 | material_temperature | mold_temperature | weight
1 | 18 | 10 | 10 | 14 | 40 | 20 | 10 | 1 | 2 | 190 | 40 | 100.968
2 | 18 | 10 | 15 | 15 | 45 | 25 | 12.5 | 1.5 | 2.5 | 200 | 50 | 100.519
3 | 18 | 10 | 20 | 16 | 50 | 30 | 15 | 2 | 3 | 210 | 60 | 100.383
4 | 18 | 10 | 25 | 17 | 55 | 35 | 17.5 | 2.5 | 3.5 | 220 | 70 | 100.261
5 | 18 | 10 | 30 | 18 | 60 | 40 | 20 | 3 | 4 | 230 | 80 | 100.25
6 | 18 | 11.5 | 10 | 14 | 40 | 25 | 12.5 | 1.5 | 3 | 210 | 60 | 100.33
7 | 18 | 11.5 | 15 | 15 | 45 | 30 | 15 | 2 | 3.5 | 220 | 70 | 100.103
8 | 18 | 11.5 | 20 | 16 | 50 | 35 | 17.5 | 2.5 | 4 | 230 | 80 | 100.056
9 | 18 | 11.5 | 25 | 17 | 55 | 40 | 20 | 3 | 2 | 190 | 40 | 100.959
10 | 18 | 11.5 | 30 | 18 | 60 | 20 | 10 | 1 | 2.5 | 200 | 50 | 100.062
11 | 18 | 13 | 10 | 14 | 40 | 30 | 15 | 2 | 4 | 230 | 80 | 99.9214
12 | 18 | 13 | 15 | 15 | 45 | 35 | 17.5 | 2.5 | 2 | 190 | 40 | 101.221
13 | 18 | 13 | 20 | 16 | 50 | 40 | 20 | 3 | 2.5 | 200 | 50 | 100.864
14 | 18 | 13 | 25 | 17 | 55 | 20 | 10 | 1 | 3 | 210 | 60 | 99.7562
15 | 18 | 13 | 30 | 18 | 60 | 25 | 12.5 | 1.5 | 3.5 | 220 | 70 | 99.8073
16 | 23 | 10 | 10 | 15 | 50 | 20 | 12.5 | 2 | 2 | 200 | 60 | 100.707
17 | 23 | 10 | 15 | 16 | 55 | 25 | 15 | 2.5 | 2.5 | 210 | 70 | 100.427
18 | 23 | 10 | 20 | 17 | 60 | 30 | 17.5 | 3 | 3 | 220 | 80 | 100.286
19 | 23 | 10 | 25 | 18 | 40 | 35 | 20 | 1 | 3.5 | 230 | 40 | 99.6948
20 | 23 | 10 | 30 | 14 | 45 | 40 | 10 | 1.5 | 4 | 190 | 50 | 101.091
21 | 23 | 11.5 | 10 | 15 | 50 | 25 | 15 | 2.5 | 3 | 220 | 80 | 100.199
22 | 23 | 11.5 | 15 | 16 | 55 | 30 | 17.5 | 3 | 3.5 | 230 | 40 | 100.542
23 | 23 | 11.5 | 20 | 17 | 60 | 35 | 20 | 1 | 4 | 190 | 50 | 100.655
24 | 23 | 11.5 | 25 | 18 | 40 | 40 | 10 | 1.5 | 2 | 200 | 60 | 99.7464
25 | 23 | 11.5 | 30 | 14 | 45 | 20 | 12.5 | 2 | 2.5 | 210 | 70 | 100.301
26 | 23 | 13 | 10 | 15 | 50 | 30 | 17.5 | 3 | 4 | 190 | 50 | 101.378
27 | 23 | 13 | 15 | 16 | 55 | 35 | 20 | 1 | 2 | 200 | 60 | 100.559
28 | 23 | 13 | 20 | 17 | 60 | 40 | 10 | 1.5 | 2.5 | 210 | 70 | 100.309
29 | 23 | 13 | 25 | 18 | 40 | 20 | 12.5 | 2 | 3 | 220 | 80 | 99.432
30 | 23 | 13 | 30 | 14 | 45 | 25 | 15 | 2.5 | 3.5 | 230 | 40 | 100.111
31 | 28 | 10 | 10 | 16 | 60 | 20 | 15 | 3 | 2 | 210 | 80 | 100.433
32 | 28 | 10 | 15 | 17 | 40 | 25 | 17.5 | 1 | 2.5 | 220 | 40 | 99.7333
33 | 28 | 10 | 20 | 18 | 45 | 30 | 20 | 1.5 | 3 | 230 | 50 | 99.7277
34 | 28 | 10 | 25 | 14 | 50 | 35 | 10 | 2 | 3.5 | 190 | 60 | 101.068
35 | 28 | 10 | 30 | 15 | 55 | 40 | 12.5 | 2.5 | 4 | 200 | 70 | 100.88
36 | 28 | 11.5 | 10 | 16 | 60 | 25 | 17.5 | 1 | 3 | 230 | 50 | 100.004
37 | 28 | 11.5 | 15 | 17 | 40 | 30 | 20 | 1.5 | 3.5 | 190 | 60 | 99.8692
38 | 28 | 11.5 | 20 | 18 | 45 | 35 | 10 | 2 | 4 | 200 | 70 | 99.6209
39 | 28 | 11.5 | 25 | 14 | 50 | 40 | 12.5 | 2.5 | 2 | 210 | 80 | 100.247
40 | 28 | 11.5 | 30 | 15 | 55 | 20 | 15 | 3 | 2.5 | 220 | 40 | 100.523
41 | 28 | 13 | 10 | 16 | 60 | 30 | 20 | 1.5 | 4 | 200 | 70 | 100.604
42 | 28 | 13 | 15 | 17 | 40 | 35 | 10 | 2 | 2 | 210 | 80 | 99.7089
43 | 28 | 13 | 20 | 18 | 45 | 40 | 12.5 | 2.5 | 2.5 | 220 | 40 | 99.9288
44 | 28 | 13 | 25 | 14 | 50 | 20 | 15 | 3 | 3 | 230 | 50 | 100.162
45 | 28 | 13 | 30 | 15 | 55 | 25 | 17.5 | 1 | 3.5 | 190 | 60 | 100.542

## 工作表1
no | cooling_time | packing_time | injection_speed | VP_position | packing_pressure1 | packing_pressure2 | packing_pressure3 | packing_time1 | packing_time2 | material_temperature | mold_temperature | weight
1 | 0.0173913 | 0.01932367 | 0.01111111 | 0.01944444 | 0.01777778 | 0.01481481 | 0.01481481 | 0.01111111 | 0.01481481 | 0.02010582 | 0.01481481 | 100.968
2 | 0.0173913 | 0.01932367 | 0.01666667 | 0.02083333 | 0.02 | 0.01851852 | 0.01851852 | 0.01666667 | 0.01851852 | 0.02116402 | 0.01851852 | 100.519
3 | 0.0173913 | 0.01932367 | 0.02222222 | 0.02222222 | 0.02222222 | 0.02222222 | 0.02222222 | 0.02222222 | 0.02222222 | 0.02222222 | 0.02222222 | 100.383
4 | 0.0173913 | 0.01932367 | 0.02777778 | 0.02361111 | 0.02444444 | 0.02592593 | 0.02592593 | 0.02777778 | 0.02592593 | 0.02328042 | 0.02592593 | 100.261
5 | 0.0173913 | 0.01932367 | 0.03333333 | 0.025 | 0.02666667 | 0.02962963 | 0.02962963 | 0.03333333 | 0.02962963 | 0.02433862 | 0.02962963 | 100.25
6 | 0.0173913 | 0.02222222 | 0.01111111 | 0.01944444 | 0.01777778 | 0.01851852 | 0.01851852 | 0.01666667 | 0.02222222 | 0.02222222 | 0.02222222 | 100.33
7 | 0.0173913 | 0.02222222 | 0.01666667 | 0.02083333 | 0.02 | 0.02222222 | 0.02222222 | 0.02222222 | 0.02592593 | 0.02328042 | 0.02592593 | 100.103
8 | 0.0173913 | 0.02222222 | 0.02222222 | 0.02222222 | 0.02222222 | 0.02592593 | 0.02592593 | 0.02777778 | 0.02962963 | 0.02433862 | 0.02962963 | 100.056
9 | 0.0173913 | 0.02222222 | 0.02777778 | 0.02361111 | 0.02444444 | 0.02962963 | 0.02962963 | 0.03333333 | 0.01481481 | 0.02010582 | 0.01481481 | 100.959
10 | 0.0173913 | 0.02222222 | 0.03333333 | 0.025 | 0.02666667 | 0.01481481 | 0.01481481 | 0.01111111 | 0.01851852 | 0.02116402 | 0.01851852 | 100.062
11 | 0.0173913 | 0.02512077 | 0.01111111 | 0.01944444 | 0.01777778 | 0.02222222 | 0.02222222 | 0.02222222 | 0.02962963 | 0.02433862 | 0.02962963 | 99.9214
12 | 0.0173913 | 0.02512077 | 0.01666667 | 0.02083333 | 0.02 | 0.02592593 | 0.02592593 | 0.02777778 | 0.01481481 | 0.02010582 | 0.01481481 | 101.221
13 | 0.0173913 | 0.02512077 | 0.02222222 | 0.02222222 | 0.02222222 | 0.02962963 | 0.02962963 | 0.03333333 | 0.01851852 | 0.02116402 | 0.01851852 | 100.864
14 | 0.0173913 | 0.02512077 | 0.02777778 | 0.02361111 | 0.02444444 | 0.01481481 | 0.01481481 | 0.01111111 | 0.02222222 | 0.02222222 | 0.02222222 | 99.7562
15 | 0.0173913 | 0.02512077 | 0.03333333 | 0.025 | 0.02666667 | 0.01851852 | 0.01851852 | 0.01666667 | 0.02592593 | 0.02328042 | 0.02592593 | 99.8073
16 | 0.02222222 | 0.01932367 | 0.01111111 | 0.02083333 | 0.02222222 | 0.01481481 | 0.01851852 | 0.02222222 | 0.01481481 | 0.02116402 | 0.02222222 | 100.707
17 | 0.02222222 | 0.01932367 | 0.01666667 | 0.02222222 | 0.02444444 | 0.01851852 | 0.02222222 | 0.02777778 | 0.01851852 | 0.02222222 | 0.02592593 | 100.427
18 | 0.02222222 | 0.01932367 | 0.02222222 | 0.02361111 | 0.02666667 | 0.02222222 | 0.02592593 | 0.03333333 | 0.02222222 | 0.02328042 | 0.02962963 | 100.286
19 | 0.02222222 | 0.01932367 | 0.02777778 | 0.025 | 0.01777778 | 0.02592593 | 0.02962963 | 0.01111111 | 0.02592593 | 0.02433862 | 0.01481481 | 99.6948
20 | 0.02222222 | 0.01932367 | 0.03333333 | 0.01944444 | 0.02 | 0.02962963 | 0.01481481 | 0.01666667 | 0.02962963 | 0.02010582 | 0.01851852 | 101.091
21 | 0.02222222 | 0.02222222 | 0.01111111 | 0.02083333 | 0.02222222 | 0.01851852 | 0.02222222 | 0.02777778 | 0.02222222 | 0.02328042 | 0.02962963 | 100.199
22 | 0.02222222 | 0.02222222 | 0.01666667 | 0.02222222 | 0.02444444 | 0.02222222 | 0.02592593 | 0.03333333 | 0.02592593 | 0.02433862 | 0.01481481 | 100.542
23 | 0.02222222 | 0.02222222 | 0.02222222 | 0.02361111 | 0.02666667 | 0.02592593 | 0.02962963 | 0.01111111 | 0.02962963 | 0.02010582 | 0.01851852 | 100.655
24 | 0.02222222 | 0.02222222 | 0.02777778 | 0.025 | 0.01777778 | 0.02962963 | 0.01481481 | 0.01666667 | 0.01481481 | 0.02116402 | 0.02222222 | 99.7464
25 | 0.02222222 | 0.02222222 | 0.03333333 | 0.01944444 | 0.02 | 0.01481481 | 0.01851852 | 0.02222222 | 0.01851852 | 0.02222222 | 0.02592593 | 100.301
26 | 0.02222222 | 0.02512077 | 0.01111111 | 0.02083333 | 0.02222222 | 0.02222222 | 0.02592593 | 0.03333333 | 0.02962963 | 0.02010582 | 0.01851852 | 101.378
27 | 0.02222222 | 0.02512077 | 0.01666667 | 0.02222222 | 0.02444444 | 0.02592593 | 0.02962963 | 0.01111111 | 0.01481481 | 0.02116402 | 0.02222222 | 100.559
28 | 0.02222222 | 0.02512077 | 0.02222222 | 0.02361111 | 0.02666667 | 0.02962963 | 0.01481481 | 0.01666667 | 0.01851852 | 0.02222222 | 0.02592593 | 100.309
29 | 0.02222222 | 0.02512077 | 0.02777778 | 0.025 | 0.01777778 | 0.01481481 | 0.01851852 | 0.02222222 | 0.02222222 | 0.02328042 | 0.02962963 | 99.432
30 | 0.02222222 | 0.02512077 | 0.03333333 | 0.01944444 | 0.02 | 0.01851852 | 0.02222222 | 0.02777778 | 0.02592593 | 0.02433862 | 0.01481481 | 100.111
31 | 0.02705314 | 0.01932367 | 0.01111111 | 0.02222222 | 0.02666667 | 0.01481481 | 0.02222222 | 0.03333333 | 0.01481481 | 0.02222222 | 0.02962963 | 100.433
32 | 0.02705314 | 0.01932367 | 0.01666667 | 0.02361111 | 0.01777778 | 0.01851852 | 0.02592593 | 0.01111111 | 0.01851852 | 0.02328042 | 0.01481481 | 99.7333
33 | 0.02705314 | 0.01932367 | 0.02222222 | 0.025 | 0.02 | 0.02222222 | 0.02962963 | 0.01666667 | 0.02222222 | 0.02433862 | 0.01851852 | 99.7277
34 | 0.02705314 | 0.01932367 | 0.02777778 | 0.01944444 | 0.02222222 | 0.02592593 | 0.01481481 | 0.02222222 | 0.02592593 | 0.02010582 | 0.02222222 | 101.068
35 | 0.02705314 | 0.01932367 | 0.03333333 | 0.02083333 | 0.02444444 | 0.02962963 | 0.01851852 | 0.02777778 | 0.02962963 | 0.02116402 | 0.02592593 | 100.88
36 | 0.02705314 | 0.02222222 | 0.01111111 | 0.02222222 | 0.02666667 | 0.01851852 | 0.02592593 | 0.01111111 | 0.02222222 | 0.02433862 | 0.01851852 | 100.004
37 | 0.02705314 | 0.02222222 | 0.01666667 | 0.02361111 | 0.01777778 | 0.02222222 | 0.02962963 | 0.01666667 | 0.02592593 | 0.02010582 | 0.02222222 | 99.8692
38 | 0.02705314 | 0.02222222 | 0.02222222 | 0.025 | 0.02 | 0.02592593 | 0.01481481 | 0.02222222 | 0.02962963 | 0.02116402 | 0.02592593 | 99.6209
39 | 0.02705314 | 0.02222222 | 0.02777778 | 0.01944444 | 0.02222222 | 0.02962963 | 0.01851852 | 0.02777778 | 0.01481481 | 0.02222222 | 0.02962963 | 100.247
40 | 0.02705314 | 0.02222222 | 0.03333333 | 0.02083333 | 0.02444444 | 0.01481481 | 0.02222222 | 0.03333333 | 0.01851852 | 0.02328042 | 0.01481481 | 100.523
41 | 0.02705314 | 0.02512077 | 0.01111111 | 0.02222222 | 0.02666667 | 0.02222222 | 0.02962963 | 0.01666667 | 0.02962963 | 0.02116402 | 0.02592593 | 100.604
42 | 0.02705314 | 0.02512077 | 0.01666667 | 0.02361111 | 0.01777778 | 0.02592593 | 0.01481481 | 0.02222222 | 0.01481481 | 0.02222222 | 0.02962963 | 99.7089
43 | 0.02705314 | 0.02512077 | 0.02222222 | 0.025 | 0.02 | 0.02962963 | 0.01851852 | 0.02777778 | 0.01851852 | 0.02328042 | 0.01481481 | 99.9288
44 | 0.02705314 | 0.02512077 | 0.02777778 | 0.01944444 | 0.02222222 | 0.01481481 | 0.02222222 | 0.03333333 | 0.02222222 | 0.02433862 | 0.01851852 | 100.162
45 | 0.02705314 | 0.02512077 | 0.03333333 | 0.02083333 | 0.02444444 | 0.01851852 | 0.02592593 | 0.01111111 | 0.02592593 | 0.02010582 | 0.02222222 | 100.542

## 尺寸&翹曲 (2)
no | cooling_time | packing_time | injection_speed | VP_position | packing_pressure1 | packing_pressure2 | packing_pressure3 | packing_time1 | packing_time2 | material_temperature | mold_temperature | weight | weight_classifier
1 | 18 | 10 | 10 | 14 | 40 | 20 | 10 | 1 | 2 | 190 | 40 | 100.968 | 0
2 | 18 | 10 | 15 | 15 | 45 | 25 | 12.5 | 1.5 | 2.5 | 200 | 50 | 100.519 | 1
3 | 18 | 10 | 20 | 16 | 50 | 30 | 15 | 2 | 3 | 210 | 60 | 100.383 | 1
4 | 18 | 10 | 25 | 17 | 55 | 35 | 17.5 | 2.5 | 3.5 | 220 | 70 | 100.261 | 1
5 | 18 | 10 | 30 | 18 | 60 | 40 | 20 | 3 | 4 | 230 | 80 | 100.25 | 1
6 | 18 | 11.5 | 10 | 14 | 40 | 25 | 12.5 | 1.5 | 3 | 210 | 60 | 100.33 | 1
7 | 18 | 11.5 | 15 | 15 | 45 | 30 | 15 | 2 | 3.5 | 220 | 70 | 100.103 | 1
8 | 18 | 11.5 | 20 | 16 | 50 | 35 | 17.5 | 2.5 | 4 | 230 | 80 | 100.056 | 1
9 | 18 | 11.5 | 25 | 17 | 55 | 40 | 20 | 3 | 2 | 190 | 40 | 100.959 | 0
10 | 18 | 11.5 | 30 | 18 | 60 | 20 | 10 | 1 | 2.5 | 200 | 50 | 100.062 | 1
11 | 18 | 13 | 10 | 14 | 40 | 30 | 15 | 2 | 4 | 230 | 80 | 99.9214 | 1
12 | 18 | 13 | 15 | 15 | 45 | 35 | 17.5 | 2.5 | 2 | 190 | 40 | 101.221 | 0
13 | 18 | 13 | 20 | 16 | 50 | 40 | 20 | 3 | 2.5 | 200 | 50 | 100.864 | 0
14 | 18 | 13 | 25 | 17 | 55 | 20 | 10 | 1 | 3 | 210 | 60 | 99.7562 | 0
15 | 18 | 13 | 30 | 18 | 60 | 25 | 12.5 | 1.5 | 3.5 | 220 | 70 | 99.8073 | 0
16 | 23 | 10 | 10 | 15 | 50 | 20 | 12.5 | 2 | 2 | 200 | 60 | 100.707 | 1
17 | 23 | 10 | 15 | 16 | 55 | 25 | 15 | 2.5 | 2.5 | 210 | 70 | 100.427 | 1
18 | 23 | 10 | 20 | 17 | 60 | 30 | 17.5 | 3 | 3 | 220 | 80 | 100.286 | 1
19 | 23 | 10 | 25 | 18 | 40 | 35 | 20 | 1 | 3.5 | 230 | 40 | 99.6948 | 0
20 | 23 | 10 | 30 | 14 | 45 | 40 | 10 | 1.5 | 4 | 190 | 50 | 101.091 | 0
21 | 23 | 11.5 | 10 | 15 | 50 | 25 | 15 | 2.5 | 3 | 220 | 80 | 100.199 | 1
22 | 23 | 11.5 | 15 | 16 | 55 | 30 | 17.5 | 3 | 3.5 | 230 | 40 | 100.542 | 1
23 | 23 | 11.5 | 20 | 17 | 60 | 35 | 20 | 1 | 4 | 190 | 50 | 100.655 | 1
24 | 23 | 11.5 | 25 | 18 | 40 | 40 | 10 | 1.5 | 2 | 200 | 60 | 99.7464 | 0
25 | 23 | 11.5 | 30 | 14 | 45 | 20 | 12.5 | 2 | 2.5 | 210 | 70 | 100.301 | 1
26 | 23 | 13 | 10 | 15 | 50 | 30 | 17.5 | 3 | 4 | 190 | 50 | 101.378 | 0
27 | 23 | 13 | 15 | 16 | 55 | 35 | 20 | 1 | 2 | 200 | 60 | 100.559 | 1
28 | 23 | 13 | 20 | 17 | 60 | 40 | 10 | 1.5 | 2.5 | 210 | 70 | 100.309 | 1
29 | 23 | 13 | 25 | 18 | 40 | 20 | 12.5 | 2 | 3 | 220 | 80 | 99.432 | 0
30 | 23 | 13 | 30 | 14 | 45 | 25 | 15 | 2.5 | 3.5 | 230 | 40 | 100.111 | 1
31 | 28 | 10 | 10 | 16 | 60 | 20 | 15 | 3 | 2 | 210 | 80 | 100.433 | 1
32 | 28 | 10 | 15 | 17 | 40 | 25 | 17.5 | 1 | 2.5 | 220 | 40 | 99.7333 | 0
33 | 28 | 10 | 20 | 18 | 45 | 30 | 20 | 1.5 | 3 | 230 | 50 | 99.7277 | 0
34 | 28 | 10 | 25 | 14 | 50 | 35 | 10 | 2 | 3.5 | 190 | 60 | 101.068 | 0
35 | 28 | 10 | 30 | 15 | 55 | 40 | 12.5 | 2.5 | 4 | 200 | 70 | 100.88 | 0
36 | 28 | 11.5 | 10 | 16 | 60 | 25 | 17.5 | 1 | 3 | 230 | 50 | 100.004 | 1
37 | 28 | 11.5 | 15 | 17 | 40 | 30 | 20 | 1.5 | 3.5 | 190 | 60 | 99.8692 | 1
38 | 28 | 11.5 | 20 | 18 | 45 | 35 | 10 | 2 | 4 | 200 | 70 | 99.6209 | 0
39 | 28 | 11.5 | 25 | 14 | 50 | 40 | 12.5 | 2.5 | 2 | 210 | 80 | 100.247 | 1
40 | 28 | 11.5 | 30 | 15 | 55 | 20 | 15 | 3 | 2.5 | 220 | 40 | 100.523 | 1
41 | 28 | 13 | 10 | 16 | 60 | 30 | 20 | 1.5 | 4 | 200 | 70 | 100.604 | 1
42 | 28 | 13 | 15 | 17 | 40 | 35 | 10 | 2 | 2 | 210 | 80 | 99.7089 | 0
43 | 28 | 13 | 20 | 18 | 45 | 40 | 12.5 | 2.5 | 2.5 | 220 | 40 | 99.9288 | 1
44 | 28 | 13 | 25 | 14 | 50 | 20 | 15 | 3 | 3 | 230 | 50 | 100.162 | 1
45 | 28 | 13 | 30 | 15 | 55 | 25 | 17.5 | 1 | 3.5 | 190 | 60 | 100.542 | 1