## 工作表1
packing_pressure3 | material_temperature | packing_pressure2 | VP_position | warpage | weight | weight_classifier
10 | 190 | 20 | 14 | 0.09030574 | 100.968 | 0
12.5 | 200 | 25 | 15 | 0.162226185 | 100.519 | 1
15 | 210 | 30 | 16 | 0.069754828 | 100.383 | 1
17.5 | 220 | 35 | 17 | 0.073773986 | 100.261 | 1
20 | 230 | 40 | 18 | 0.070359662 | 100.25 | 1
12.5 | 210 | 25 | 14 | 0.202641726 | 100.33 | 1
15 | 220 | 30 | 15 | 0.083795223 | 100.103 | 1
17.5 | 230 | 35 | 16 | 0.080052633 | 100.056 | 1
20 | 190 | 40 | 17 | 0.055485224 | 100.959 | 0
10 | 200 | 20 | 18 | 0.077243939 | 100.062 | 1
15 | 230 | 30 | 14 | 0.070505787 | 99.9214 | 0
17.5 | 190 | 35 | 15 | 0.067269562 | 101.221 | 0
20 | 200 | 40 | 16 | 0.076671004 | 100.864 | 0
10 | 210 | 20 | 17 | 0.119091555 | 99.7562 | 0
12.5 | 220 | 25 | 18 | 0.088765848 | 99.8073 | 0
12.5 | 200 | 20 | 15 | 0.117249791 | 100.707 | 0
15 | 210 | 25 | 16 | 0.085967522 | 100.427 | 1
17.5 | 220 | 30 | 17 | 0.071423182 | 100.286 | 1
20 | 230 | 35 | 18 | 0.058949107 | 99.6948 | 0
10 | 190 | 40 | 14 | 0.250324339 | 101.091 | 0
15 | 220 | 25 | 15 | 0.068910128 | 100.199 | 1
17.5 | 230 | 30 | 16 | 0.334558815 | 100.542 | 1
20 | 190 | 35 | 17 | 0.052346615 | 100.655 | 0
10 | 200 | 40 | 18 | 0.0640937 | 99.7464 | 0
12.5 | 210 | 20 | 14 | 0.088730423 | 100.301 | 1
17.5 | 190 | 30 | 15 | 0.064599926 | 101.378 | 0
20 | 200 | 35 | 16 | 0.079057077 | 100.559 | 0
10 | 210 | 40 | 17 | 0.06380471 | 100.309 | 1
12.5 | 220 | 20 | 18 | 0.07111105 | 99.432 | 0
15 | 230 | 25 | 14 | 0.132595628 | 100.111 | 1
15 | 210 | 20 | 16 | 0.068527486 | 100.433 | 1
17.5 | 220 | 25 | 17 | 0.080390565 | 99.7333 | 0
20 | 230 | 30 | 18 | 0.050266851 | 99.7277 | 0
10 | 190 | 35 | 14 | 0.12515353 | 101.068 | 0
12.5 | 200 | 40 | 15 | 0.074116355 | 100.88 | 0
17.5 | 230 | 25 | 16 | 0.1996314 | 100.004 | 1
20 | 190 | 30 | 17 | 0.06750378 | 99.8692 | 0
10 | 200 | 35 | 18 | 0.064274851 | 99.6209 | 0
12.5 | 210 | 40 | 14 | 0.06909105 | 100.247 | 1
15 | 220 | 20 | 15 | 0.120875835 | 100.523 | 1
20 | 200 | 30 | 16 | 0.07116635 | 100.604 | 0
10 | 210 | 35 | 17 | 0.067216139 | 99.7089 | 0
12.5 | 220 | 40 | 18 | 0.044193001 | 99.9288 | 0
15 | 230 | 20 | 14 | 0.086206106 | 100.162 | 1
17.5 | 190 | 25 | 15 | 0.161618952 | 100.542 | 1