## 工作表1
no | VP_position | material_temperature | packing_pressure1 | mold_temperature | injection_speed | packing_time1 | weight
1 | 14 | 190 | 40 | 40 | 10 | 1 | 100.968
2 | 15 | 200 | 45 | 50 | 15 | 1.5 | 100.519
3 | 16 | 210 | 50 | 60 | 20 | 2 | 100.383
4 | 17 | 220 | 55 | 70 | 25 | 2.5 | 100.261
5 | 18 | 230 | 60 | 80 | 30 | 3 | 100.25
6 | 14 | 210 | 40 | 60 | 10 | 1.5 | 100.33
7 | 15 | 220 | 45 | 70 | 15 | 2 | 100.103
8 | 16 | 230 | 50 | 80 | 20 | 2.5 | 100.056
9 | 17 | 190 | 55 | 40 | 25 | 3 | 100.959
10 | 18 | 200 | 60 | 50 | 30 | 1 | 100.062
11 | 14 | 230 | 40 | 80 | 10 | 2 | 99.9214
12 | 15 | 190 | 45 | 40 | 15 | 2.5 | 101.221
13 | 16 | 200 | 50 | 50 | 20 | 3 | 100.864
14 | 17 | 210 | 55 | 60 | 25 | 1 | 99.7562
15 | 18 | 220 | 60 | 70 | 30 | 1.5 | 99.8073
16 | 15 | 200 | 50 | 60 | 10 | 2 | 100.707
17 | 16 | 210 | 55 | 70 | 15 | 2.5 | 100.427
18 | 17 | 220 | 60 | 80 | 20 | 3 | 100.286
19 | 18 | 230 | 40 | 40 | 25 | 1 | 99.6948
20 | 14 | 190 | 45 | 50 | 30 | 1.5 | 101.091
21 | 15 | 220 | 50 | 80 | 10 | 2.5 | 100.199
22 | 16 | 230 | 55 | 40 | 15 | 3 | 100.542
23 | 17 | 190 | 60 | 50 | 20 | 1 | 100.655
24 | 18 | 200 | 40 | 60 | 25 | 1.5 | 99.7464
25 | 14 | 210 | 45 | 70 | 30 | 2 | 100.301
26 | 15 | 190 | 50 | 50 | 10 | 3 | 101.378
27 | 16 | 200 | 55 | 60 | 15 | 1 | 100.559
28 | 17 | 210 | 60 | 70 | 20 | 1.5 | 100.309
29 | 18 | 220 | 40 | 80 | 25 | 2 | 99.432
30 | 14 | 230 | 45 | 40 | 30 | 2.5 | 100.111
31 | 16 | 210 | 60 | 80 | 10 | 3 | 100.433
32 | 17 | 220 | 40 | 40 | 15 | 1 | 99.7333
33 | 18 | 230 | 45 | 50 | 20 | 1.5 | 99.7277
34 | 14 | 190 | 50 | 60 | 25 | 2 | 101.068
35 | 15 | 200 | 55 | 70 | 30 | 2.5 | 100.88
36 | 16 | 230 | 60 | 50 | 10 | 1 | 100.004
37 | 17 | 190 | 40 | 60 | 15 | 1.5 | 99.8692
38 | 18 | 200 | 45 | 70 | 20 | 2 | 99.6209
39 | 14 | 210 | 50 | 80 | 25 | 2.5 | 100.247
40 | 15 | 220 | 55 | 40 | 30 | 3 | 100.523
41 | 16 | 200 | 60 | 70 | 10 | 1.5 | 100.604
42 | 17 | 210 | 40 | 80 | 15 | 2 | 99.7089
43 | 18 | 220 | 45 | 40 | 20 | 2.5 | 99.9288
44 | 14 | 230 | 50 | 50 | 25 | 3 | 100.162
45 | 15 | 190 | 55 | 60 | 30 | 1 | 100.542