## 工作表1
no | VP_position | material_temperature | packing_pressure1 | injection_speed | mold_temperature | cooling_time | averageWidth
1 | 14 | 190 | 40 | 10 | 40 | 18 | 99.87278748
2 | 15 | 200 | 45 | 15 | 50 | 18 | 99.75365702
3 | 16 | 210 | 50 | 20 | 60 | 18 | 99.71351878
4 | 17 | 220 | 55 | 25 | 70 | 18 | 99.68465169
5 | 18 | 230 | 60 | 30 | 80 | 18 | 99.70959473
6 | 14 | 210 | 40 | 10 | 60 | 18 | 99.7127889
7 | 15 | 220 | 45 | 15 | 70 | 18 | 99.65354665
8 | 16 | 230 | 50 | 20 | 80 | 18 | 99.65265147
9 | 17 | 190 | 55 | 25 | 40 | 18 | 99.81606547
10 | 18 | 200 | 60 | 30 | 50 | 18 | 99.65636953
11 | 14 | 230 | 40 | 10 | 80 | 18 | 99.61128235
12 | 15 | 190 | 45 | 15 | 40 | 18 | 99.8881429
13 | 16 | 200 | 50 | 20 | 50 | 18 | 99.80143992
14 | 17 | 210 | 55 | 25 | 60 | 18 | 99.59628804
15 | 18 | 220 | 60 | 30 | 70 | 18 | 99.60002136
16 | 15 | 200 | 50 | 10 | 60 | 23 | 99.78124237
17 | 16 | 210 | 55 | 15 | 70 | 23 | 99.71363322
18 | 17 | 220 | 60 | 20 | 80 | 23 | 99.67910766
19 | 18 | 230 | 40 | 25 | 40 | 23 | 99.56950887
20 | 14 | 190 | 45 | 30 | 50 | 23 | 99.85138702
21 | 15 | 220 | 50 | 10 | 80 | 23 | 99.66190338
22 | 16 | 230 | 55 | 15 | 40 | 23 | 99.72486115
23 | 17 | 190 | 60 | 20 | 50 | 23 | 99.75219218
24 | 18 | 200 | 40 | 25 | 60 | 23 | 99.58101145
25 | 14 | 210 | 45 | 30 | 70 | 23 | 99.60070801
26 | 15 | 190 | 50 | 10 | 50 | 23 | 99.90945689
27 | 16 | 200 | 55 | 15 | 60 | 23 | 99.7403717
28 | 17 | 210 | 60 | 20 | 70 | 23 | 99.68682607
29 | 18 | 220 | 40 | 25 | 80 | 23 | 99.5281016
30 | 14 | 230 | 45 | 30 | 40 | 23 | 99.65981801
31 | 16 | 210 | 60 | 10 | 80 | 28 | 99.70356242
32 | 17 | 220 | 40 | 15 | 40 | 28 | 99.57079824
33 | 18 | 230 | 45 | 20 | 50 | 28 | 99.57380422
34 | 14 | 190 | 50 | 25 | 60 | 28 | 99.84461466
35 | 15 | 200 | 55 | 30 | 70 | 28 | 99.80295309
36 | 16 | 230 | 60 | 10 | 50 | 28 | 99.63719177
37 | 17 | 190 | 40 | 15 | 60 | 28 | 99.600324
38 | 18 | 200 | 45 | 20 | 70 | 28 | 99.55397034
39 | 14 | 210 | 50 | 25 | 80 | 28 | 99.66767884
40 | 15 | 220 | 55 | 30 | 40 | 28 | 99.73839061
41 | 16 | 200 | 60 | 10 | 70 | 28 | 99.74062093
42 | 17 | 210 | 40 | 15 | 80 | 28 | 99.56642151
43 | 18 | 220 | 45 | 20 | 40 | 28 | 99.59696452
44 | 14 | 230 | 50 | 25 | 50 | 28 | 99.66720835
45 | 15 | 190 | 55 | 30 | 60 | 28 | 99.74938711