## 工作表1
no | VP_position | material_temperature | packing_pressure1 | mold_temperature | packing_time2 | packing_pressure2 | averageLength
1 | 14 | 190 | 40 | 40 | 2 | 20 | 299.6047974
2 | 15 | 200 | 45 | 50 | 2.5 | 25 | 299.2575785
3 | 16 | 210 | 50 | 60 | 3 | 30 | 299.1368408
4 | 17 | 220 | 55 | 70 | 3.5 | 35 | 299.0522156
5 | 18 | 230 | 60 | 80 | 4 | 40 | 299.1295064
6 | 14 | 210 | 40 | 60 | 3 | 25 | 299.1301677
7 | 15 | 220 | 45 | 70 | 3.5 | 30 | 298.9552307
8 | 16 | 230 | 50 | 80 | 4 | 35 | 298.9531046
9 | 17 | 190 | 55 | 40 | 2 | 40 | 299.4479574
10 | 18 | 200 | 60 | 50 | 2.5 | 20 | 298.9648132
11 | 14 | 230 | 40 | 80 | 4 | 30 | 298.8289185
12 | 15 | 190 | 45 | 40 | 2 | 35 | 299.6604207
13 | 16 | 200 | 50 | 50 | 2.5 | 40 | 299.4034932
14 | 17 | 210 | 55 | 60 | 3 | 20 | 298.7850138
15 | 18 | 220 | 60 | 70 | 3.5 | 25 | 298.7959391
16 | 15 | 200 | 50 | 60 | 2 | 20 | 299.3390401
17 | 16 | 210 | 55 | 70 | 2.5 | 25 | 299.1373291
18 | 17 | 220 | 60 | 80 | 3 | 30 | 299.0351359
19 | 18 | 230 | 40 | 40 | 3.5 | 35 | 298.7075704
20 | 14 | 190 | 45 | 50 | 4 | 40 | 299.5498352
21 | 15 | 220 | 50 | 80 | 3 | 25 | 298.9798381
22 | 16 | 230 | 55 | 40 | 3.5 | 30 | 299.1790975
23 | 17 | 190 | 60 | 50 | 4 | 35 | 299.2559611
24 | 18 | 200 | 40 | 60 | 2 | 40 | 298.7437744
25 | 14 | 210 | 45 | 70 | 2.5 | 20 | 298.7986755
26 | 15 | 190 | 50 | 50 | 4 | 30 | 299.7246501
27 | 16 | 200 | 55 | 60 | 2 | 35 | 299.2182312
28 | 17 | 210 | 60 | 70 | 2.5 | 40 | 299.0576782
29 | 18 | 220 | 40 | 80 | 3 | 20 | 298.5826518
30 | 14 | 230 | 45 | 40 | 3.5 | 25 | 298.9736938
31 | 16 | 210 | 60 | 80 | 2 | 20 | 299.1066996
32 | 17 | 220 | 40 | 40 | 2.5 | 25 | 298.7113749
33 | 18 | 230 | 45 | 50 | 3 | 30 | 298.7211812
34 | 14 | 190 | 50 | 60 | 3.5 | 35 | 299.5252787
35 | 15 | 200 | 55 | 70 | 4 | 40 | 299.4052022
36 | 16 | 230 | 60 | 50 | 3 | 25 | 298.9085999
37 | 17 | 190 | 40 | 60 | 3.5 | 30 | 298.8010559
38 | 18 | 200 | 45 | 70 | 4 | 35 | 298.6625468
39 | 14 | 210 | 50 | 80 | 2 | 40 | 299.0008138
40 | 15 | 220 | 55 | 40 | 2.5 | 20 | 299.2107544
41 | 16 | 200 | 60 | 70 | 4 | 30 | 299.2196045
42 | 17 | 210 | 40 | 80 | 2 | 35 | 298.6985168
43 | 18 | 220 | 45 | 40 | 2.5 | 40 | 298.7930603
44 | 14 | 230 | 50 | 50 | 3 | 20 | 298.9948934
45 | 15 | 190 | 55 | 60 | 3.5 | 25 | 299.2411601