## 尺寸&翹曲
no | cooling_time | packing_time | injection_speed | VP_position | packing_pressure1 | packing_pressure2 | packing_pressure3 | packing_time1 | packing_time2 | material_temperature | mold_temperature | L1 | L2 | L3 | W1 | W2 | W3 | warpage | weight | averageWidth | averageLength
1 | 18 | 10 | 10 | 14 | 40 | 20 | 10 | 1 | 2 | 190 | 40 | 299.6102295 | 299.5939941 | 299.6101685 | 99.89128876 | 99.86976624 | 99.85730743 | 0.09030574 | 100.968 | 99.87279 | 299.6048
2 | 18 | 10 | 15 | 15 | 45 | 25 | 12.5 | 1.5 | 2.5 | 200 | 50 | 299.2611694 | 299.2497559 | 299.2618103 | 99.7504425 | 99.76019287 | 99.75033569 | 0.162226185 | 100.519 | 99.75365702 | 299.2576
3 | 18 | 10 | 20 | 16 | 50 | 30 | 15 | 2 | 3 | 210 | 60 | 299.1381226 | 299.133667 | 299.1387329 | 99.70943451 | 99.71699524 | 99.71412659 | 0.069754828 | 100.383 | 99.71351878 | 299.1368
4 | 18 | 10 | 25 | 17 | 55 | 35 | 17.5 | 2.5 | 3.5 | 220 | 70 | 299.0525818 | 299.0505981 | 299.0534668 | 99.67884827 | 99.68531799 | 99.68978882 | 0.073773986 | 100.261 | 99.68465 | 299.0522
5 | 18 | 10 | 30 | 18 | 60 | 40 | 20 | 3 | 4 | 230 | 80 | 299.128418 | 299.1306763 | 299.129425 | 99.70205688 | 99.70944214 | 99.71728516 | 0.070359662 | 100.25 | 99.70959 | 299.1295
6 | 18 | 11.5 | 10 | 14 | 40 | 25 | 12.5 | 1.5 | 3 | 210 | 60 | 299.1376953 | 299.1139832 | 299.1388245 | 99.70871735 | 99.72107697 | 99.70857239 | 0.202641726 | 100.33 | 99.71279 | 299.1302
7 | 18 | 11.5 | 15 | 15 | 45 | 30 | 15 | 2 | 3.5 | 220 | 70 | 298.9576111 | 298.9492798 | 298.9588013 | 99.647789 | 99.65701294 | 99.65583801 | 0.083795223 | 100.103 | 99.65354665 | 298.9552
8 | 18 | 11.5 | 20 | 16 | 50 | 35 | 17.5 | 2.5 | 4 | 230 | 80 | 298.9550171 | 298.9495239 | 298.9547729 | 99.65133667 | 99.65579987 | 99.65081787 | 0.080052633 | 100.056 | 99.65265147 | 298.9531
9 | 18 | 11.5 | 25 | 17 | 55 | 40 | 20 | 3 | 2 | 190 | 40 | 299.4473267 | 299.4489746 | 299.4475708 | 99.80679321 | 99.81738281 | 99.82402039 | 0.055485224 | 100.959 | 99.81606547 | 299.448
10 | 18 | 11.5 | 30 | 18 | 60 | 20 | 10 | 1 | 2.5 | 200 | 50 | 298.965332 | 298.9632568 | 298.9658508 | 99.65312958 | 99.65884399 | 99.65713501 | 0.077243939 | 100.062 | 99.65637 | 298.9648132
11 | 18 | 13 | 10 | 14 | 40 | 30 | 15 | 2 | 4 | 230 | 80 | 298.8323975 | 298.8206787 | 298.8336792 | 99.60394287 | 99.61418915 | 99.61571503 | 0.070505787 | 99.9214 | 99.61128235 | 298.8289
12 | 18 | 13 | 15 | 15 | 45 | 35 | 17.5 | 2.5 | 2 | 190 | 40 | 299.6613159 | 299.6585693 | 299.661377 | 99.8838501 | 99.8996582 | 99.88092041 | 0.067269562 | 101.221 | 99.88814 | 299.6604
13 | 18 | 13 | 20 | 16 | 50 | 40 | 20 | 3 | 2.5 | 200 | 50 | 299.4040527 | 299.4020691 | 299.4043579 | 99.79191589 | 99.80400085 | 99.80840302 | 0.076671004 | 100.864 | 99.80143992 | 299.4035
14 | 18 | 13 | 25 | 17 | 55 | 20 | 10 | 1 | 3 | 210 | 60 | 298.7862244 | 298.7820129 | 298.7868042 | 99.59200287 | 99.59913635 | 99.59772491 | 0.119091555 | 99.7562 | 99.59629 | 298.785
15 | 18 | 13 | 30 | 18 | 60 | 25 | 12.5 | 1.5 | 3.5 | 220 | 70 | 298.7966919 | 298.7935791 | 298.7975464 | 99.59829712 | 99.60115051 | 99.60061646 | 0.088765848 | 99.8073 | 99.60002 | 298.7959
16 | 23 | 10 | 10 | 15 | 50 | 20 | 12.5 | 2 | 2 | 200 | 60 | 299.3439941 | 299.3285522 | 299.344574 | 99.78862 | 99.79104614 | 99.76406097 | 0.117249791 | 100.707 | 99.78124237 | 299.3390401
17 | 23 | 10 | 15 | 16 | 55 | 25 | 15 | 2.5 | 2.5 | 210 | 70 | 299.1394043 | 299.1325684 | 299.1400146 | 99.71281433 | 99.71891785 | 99.70916748 | 0.085967522 | 100.427 | 99.71363322 | 299.1373291
18 | 23 | 10 | 20 | 17 | 60 | 30 | 17.5 | 3 | 3 | 220 | 80 | 299.0361328 | 299.0321045 | 299.0371704 | 99.67590332 | 99.68101501 | 99.68040466 | 0.071423182 | 100.286 | 99.67911 | 299.0351359
19 | 23 | 10 | 25 | 18 | 40 | 35 | 20 | 1 | 3.5 | 230 | 40 | 298.7081299 | 298.705719 | 298.7088623 | 99.56504822 | 99.56889343 | 99.57458496 | 0.058949107 | 99.6948 | 99.56950887 | 298.7075704
20 | 23 | 10 | 30 | 14 | 45 | 40 | 10 | 1.5 | 4 | 190 | 50 | 299.5529175 | 299.5435486 | 299.5530396 | 99.84299469 | 99.85569763 | 99.85546875 | 0.250324339 | 101.091 | 99.85139 | 299.5498
21 | 23 | 11.5 | 10 | 15 | 50 | 25 | 15 | 2.5 | 3 | 220 | 80 | 298.9834595 | 298.9716187 | 298.984436 | 99.66506958 | 99.66812134 | 99.65251923 | 0.068910128 | 100.199 | 99.6619 | 298.9798
22 | 23 | 11.5 | 15 | 16 | 55 | 30 | 17.5 | 3 | 3.5 | 230 | 40 | 299.1793518 | 299.1781006 | 299.1798401 | 99.71591187 | 99.7266922 | 99.73197937 | 0.334558815 | 100.542 | 99.72486 | 299.1790975
23 | 23 | 11.5 | 20 | 17 | 60 | 35 | 20 | 1 | 4 | 190 | 50 | 299.2560425 | 299.2556458 | 299.2561951 | 99.74311829 | 99.75349426 | 99.75996399 | 0.052346615 | 100.655 | 99.75219218 | 299.256
24 | 23 | 11.5 | 25 | 18 | 40 | 40 | 10 | 1.5 | 2 | 200 | 60 | 298.7437744 | 298.7435303 | 298.7440186 | 99.5712738 | 99.58178711 | 99.58997345 | 0.0640937 | 99.7464 | 99.58101 | 298.7438
25 | 23 | 11.5 | 30 | 14 | 45 | 20 | 12.5 | 2 | 2.5 | 210 | 70 | 298.800415 | 298.7947388 | 298.8008728 | 99.60083008 | 99.60206604 | 99.59922791 | 0.088730423 | 100.301 | 99.60070801 | 298.7987
26 | 23 | 13 | 10 | 15 | 50 | 30 | 17.5 | 3 | 4 | 190 | 50 | 299.7277527 | 299.7183838 | 299.7278137 | 99.90629578 | 99.91725922 | 99.90481567 | 0.064599926 | 101.378 | 99.90945689 | 299.7247
27 | 23 | 13 | 15 | 16 | 55 | 35 | 20 | 1 | 2 | 200 | 60 | 299.2199402 | 299.2142944 | 299.220459 | 99.73623657 | 99.74584961 | 99.73902893 | 0.079057077 | 100.559 | 99.74037 | 299.2182312
28 | 23 | 13 | 20 | 17 | 60 | 40 | 10 | 1.5 | 2.5 | 210 | 70 | 299.0588989 | 299.0545654 | 299.0595703 | 99.68695068 | 99.69020081 | 99.68332672 | 0.06380471 | 100.309 | 99.68682607 | 299.0576782
29 | 23 | 13 | 25 | 18 | 40 | 20 | 12.5 | 2 | 3 | 220 | 80 | 298.5834961 | 298.5802917 | 298.5841675 | 99.52627563 | 99.52801514 | 99.53001404 | 0.07111105 | 99.432 | 99.5281 | 298.5827
30 | 23 | 13 | 30 | 14 | 45 | 25 | 15 | 2.5 | 3.5 | 230 | 40 | 298.976532 | 298.967041 | 298.9775085 | 99.65179443 | 99.66118622 | 99.66647339 | 0.132595628 | 100.111 | 99.65982 | 298.9737
31 | 28 | 10 | 10 | 16 | 60 | 20 | 15 | 3 | 2 | 210 | 80 | 299.1096497 | 299.0999756 | 299.1104736 | 99.70692444 | 99.71011353 | 99.69364929 | 0.068527486 | 100.433 | 99.70356242 | 299.1067
32 | 28 | 10 | 15 | 17 | 40 | 25 | 17.5 | 1 | 2.5 | 220 | 40 | 298.713562 | 298.7066956 | 298.7138672 | 99.56535339 | 99.57138062 | 99.57566071 | 0.080390565 | 99.7333 | 99.57079824 | 298.7114
33 | 28 | 10 | 20 | 18 | 45 | 30 | 20 | 1.5 | 3 | 230 | 50 | 298.7217712 | 298.7193604 | 298.7224121 | 99.56690979 | 99.57454681 | 99.57995605 | 0.050266851 | 99.7277 | 99.5738 | 298.7212
34 | 28 | 10 | 25 | 14 | 50 | 35 | 10 | 2 | 3.5 | 190 | 60 | 299.5284424 | 299.5183716 | 299.5290222 | 99.84263611 | 99.85015869 | 99.84104919 | 0.12515353 | 101.068 | 99.84461 | 299.5253
35 | 28 | 10 | 30 | 15 | 55 | 40 | 12.5 | 2.5 | 4 | 200 | 70 | 299.4058838 | 299.4032898 | 299.4064331 | 99.79969788 | 99.80441284 | 99.80474854 | 0.074116355 | 100.88 | 99.80295 | 299.4052
36 | 28 | 11.5 | 10 | 16 | 60 | 25 | 17.5 | 1 | 3 | 230 | 50 | 298.9105225 | 298.9044495 | 298.9108276 | 99.63024139 | 99.64322662 | 99.6381073 | 0.1996314 | 100.004 | 99.63719177 | 298.9086
37 | 28 | 11.5 | 15 | 17 | 40 | 30 | 20 | 1.5 | 3.5 | 190 | 60 | 298.8024597 | 298.7980347 | 298.8026733 | 99.58961487 | 99.60169983 | 99.60965729 | 0.06750378 | 99.8692 | 99.60032 | 298.8010559
38 | 28 | 11.5 | 20 | 18 | 45 | 35 | 10 | 2 | 4 | 200 | 70 | 298.6627197 | 298.6617432 | 298.6631775 | 99.54789734 | 99.55412292 | 99.55989075 | 0.064274851 | 99.6209 | 99.55397 | 298.6625468
39 | 28 | 11.5 | 25 | 14 | 50 | 40 | 12.5 | 2.5 | 2 | 210 | 80 | 299.0036011 | 298.9945068 | 299.0043335 | 99.67658997 | 99.67204285 | 99.65440369 | 0.06909105 | 100.247 | 99.66768 | 299.0008138
40 | 28 | 11.5 | 30 | 15 | 55 | 20 | 15 | 3 | 2.5 | 220 | 40 | 299.2128906 | 299.2058716 | 299.213501 | 99.73889923 | 99.74375916 | 99.73251343 | 0.120875835 | 100.523 | 99.73839 | 299.2107544
41 | 28 | 13 | 10 | 16 | 60 | 30 | 20 | 1.5 | 4 | 200 | 70 | 299.2219849 | 299.2142334 | 299.2225952 | 99.73332214 | 99.74530029 | 99.74324036 | 0.07116635 | 100.604 | 99.74062093 | 299.2196045
42 | 28 | 13 | 15 | 17 | 40 | 35 | 10 | 2 | 2 | 210 | 80 | 298.6998291 | 298.6955261 | 298.7001953 | 99.56047058 | 99.56794739 | 99.57084656 | 0.067216139 | 99.7089 | 99.56642151 | 298.6985
43 | 28 | 13 | 20 | 18 | 45 | 40 | 12.5 | 2.5 | 2.5 | 220 | 40 | 298.7934265 | 298.7919922 | 298.7937622 | 99.58421326 | 99.59771729 | 99.60896301 | 0.044193001 | 99.9288 | 99.59696452 | 298.7930603
44 | 28 | 13 | 25 | 14 | 50 | 20 | 15 | 3 | 3 | 230 | 50 | 298.9976196 | 298.9885864 | 298.9984741 | 99.66394806 | 99.67048645 | 99.66719055 | 0.086206106 | 100.162 | 99.66721 | 298.9949
45 | 28 | 13 | 30 | 15 | 55 | 25 | 17.5 | 1 | 3.5 | 190 | 60 | 299.2428589 | 299.2372437 | 299.2433777 | 99.74687195 | 99.75325775 | 99.74803162 | 0.161618952 | 100.542 | 99.74939 | 299.2411601