## 尺寸&翹曲
cooling_time | packing_time | injection_speed | VP_position | packing_pressure1 | packing_pressure2 | packing_pressure3 | packing_time1 | packing_time2 | material_temperature | mold_temperature | warpage
18 | 10 | 10 | 14 | 40 | 20 | 10 | 1 | 2 | 190 | 40 | 0.09030574
18 | 10 | 15 | 15 | 45 | 25 | 12.5 | 1.5 | 2.5 | 200 | 50 | 0.162226185
18 | 10 | 20 | 16 | 50 | 30 | 15 | 2 | 3 | 210 | 60 | 0.069754828
18 | 10 | 25 | 17 | 55 | 35 | 17.5 | 2.5 | 3.5 | 220 | 70 | 0.073773986
18 | 10 | 30 | 18 | 60 | 40 | 20 | 3 | 4 | 230 | 80 | 0.070359662
18 | 11.5 | 10 | 14 | 40 | 25 | 12.5 | 1.5 | 3 | 210 | 60 | 0.202641726
18 | 11.5 | 15 | 15 | 45 | 30 | 15 | 2 | 3.5 | 220 | 70 | 0.083795223
18 | 11.5 | 20 | 16 | 50 | 35 | 17.5 | 2.5 | 4 | 230 | 80 | 0.080052633
18 | 11.5 | 25 | 17 | 55 | 40 | 20 | 3 | 2 | 190 | 40 | 0.055485224
18 | 11.5 | 30 | 18 | 60 | 20 | 10 | 1 | 2.5 | 200 | 50 | 0.077243939
18 | 13 | 10 | 14 | 40 | 30 | 15 | 2 | 4 | 230 | 80 | 0.070505787
18 | 13 | 15 | 15 | 45 | 35 | 17.5 | 2.5 | 2 | 190 | 40 | 0.067269562
18 | 13 | 20 | 16 | 50 | 40 | 20 | 3 | 2.5 | 200 | 50 | 0.076671004
18 | 13 | 25 | 17 | 55 | 20 | 10 | 1 | 3 | 210 | 60 | 0.119091555
18 | 13 | 30 | 18 | 60 | 25 | 12.5 | 1.5 | 3.5 | 220 | 70 | 0.088765848
23 | 10 | 10 | 15 | 50 | 20 | 12.5 | 2 | 2 | 200 | 60 | 0.117249791
23 | 10 | 15 | 16 | 55 | 25 | 15 | 2.5 | 2.5 | 210 | 70 | 0.085967522
23 | 10 | 20 | 17 | 60 | 30 | 17.5 | 3 | 3 | 220 | 80 | 0.071423182
23 | 10 | 25 | 18 | 40 | 35 | 20 | 1 | 3.5 | 230 | 40 | 0.058949107
23 | 10 | 30 | 14 | 45 | 40 | 10 | 1.5 | 4 | 190 | 50 | 0.250324339
23 | 11.5 | 10 | 15 | 50 | 25 | 15 | 2.5 | 3 | 220 | 80 | 0.068910128
23 | 11.5 | 15 | 16 | 55 | 30 | 17.5 | 3 | 3.5 | 230 | 40 | 0.334558815
23 | 11.5 | 20 | 17 | 60 | 35 | 20 | 1 | 4 | 190 | 50 | 0.052346615
23 | 11.5 | 25 | 18 | 40 | 40 | 10 | 1.5 | 2 | 200 | 60 | 0.0640937
23 | 11.5 | 30 | 14 | 45 | 20 | 12.5 | 2 | 2.5 | 210 | 70 | 0.088730423
23 | 13 | 10 | 15 | 50 | 30 | 17.5 | 3 | 4 | 190 | 50 | 0.064599926
23 | 13 | 15 | 16 | 55 | 35 | 20 | 1 | 2 | 200 | 60 | 0.079057077
23 | 13 | 20 | 17 | 60 | 40 | 10 | 1.5 | 2.5 | 210 | 70 | 0.06380471
23 | 13 | 25 | 18 | 40 | 20 | 12.5 | 2 | 3 | 220 | 80 | 0.07111105
23 | 13 | 30 | 14 | 45 | 25 | 15 | 2.5 | 3.5 | 230 | 40 | 0.132595628
28 | 10 | 10 | 16 | 60 | 20 | 15 | 3 | 2 | 210 | 80 | 0.068527486
28 | 10 | 15 | 17 | 40 | 25 | 17.5 | 1 | 2.5 | 220 | 40 | 0.080390565
28 | 10 | 20 | 18 | 45 | 30 | 20 | 1.5 | 3 | 230 | 50 | 0.050266851
28 | 10 | 25 | 14 | 50 | 35 | 10 | 2 | 3.5 | 190 | 60 | 0.12515353
28 | 10 | 30 | 15 | 55 | 40 | 12.5 | 2.5 | 4 | 200 | 70 | 0.074116355
28 | 11.5 | 10 | 16 | 60 | 25 | 17.5 | 1 | 3 | 230 | 50 | 0.1996314
28 | 11.5 | 15 | 17 | 40 | 30 | 20 | 1.5 | 3.5 | 190 | 60 | 0.06750378
28 | 11.5 | 20 | 18 | 45 | 35 | 10 | 2 | 4 | 200 | 70 | 0.064274851
28 | 11.5 | 25 | 14 | 50 | 40 | 12.5 | 2.5 | 2 | 210 | 80 | 0.06909105
28 | 11.5 | 30 | 15 | 55 | 20 | 15 | 3 | 2.5 | 220 | 40 | 0.120875835
28 | 13 | 10 | 16 | 60 | 30 | 20 | 1.5 | 4 | 200 | 70 | 0.07116635
28 | 13 | 15 | 17 | 40 | 35 | 10 | 2 | 2 | 210 | 80 | 0.067216139
28 | 13 | 20 | 18 | 45 | 40 | 12.5 | 2.5 | 2.5 | 220 | 40 | 0.044193001
28 | 13 | 25 | 14 | 50 | 20 | 15 | 3 | 3 | 230 | 50 | 0.086206106
28 | 13 | 30 | 15 | 55 | 25 | 17.5 | 1 | 3.5 | 190 | 60 | 0.161618952