## L45_warpage_csv_DT_F
no | packing_time | VP_position | packing_pressure1 | packing_time2 | material_temperature | mold_temperature | warpage
1 | 10 | 14 | 40 | 2 | 190 | 40 | 0.09030574
2 | 10 | 15 | 45 | 2.5 | 200 | 50 | 0.162226185
3 | 10 | 16 | 50 | 3 | 210 | 60 | 0.069754828
4 | 10 | 17 | 55 | 3.5 | 220 | 70 | 0.073773986
5 | 10 | 18 | 60 | 4 | 230 | 80 | 0.070359662
6 | 11.5 | 14 | 40 | 3 | 210 | 60 | 0.202641726
7 | 11.5 | 15 | 45 | 3.5 | 220 | 70 | 0.083795223
8 | 11.5 | 16 | 50 | 4 | 230 | 80 | 0.080052633
9 | 11.5 | 17 | 55 | 2 | 190 | 40 | 0.055485224
10 | 11.5 | 18 | 60 | 2.5 | 200 | 50 | 0.077243939
11 | 13 | 14 | 40 | 4 | 230 | 80 | 0.070505787
12 | 13 | 15 | 45 | 2 | 190 | 40 | 0.067269562
13 | 13 | 16 | 50 | 2.5 | 200 | 50 | 0.076671004
14 | 13 | 17 | 55 | 3 | 210 | 60 | 0.119091555
15 | 13 | 18 | 60 | 3.5 | 220 | 70 | 0.088765848
16 | 10 | 15 | 50 | 2 | 200 | 60 | 0.117249791
17 | 10 | 16 | 55 | 2.5 | 210 | 70 | 0.085967522
18 | 10 | 17 | 60 | 3 | 220 | 80 | 0.071423182
19 | 10 | 18 | 40 | 3.5 | 230 | 40 | 0.058949107
20 | 10 | 14 | 45 | 4 | 190 | 50 | 0.250324339
21 | 11.5 | 15 | 50 | 3 | 220 | 80 | 0.068910128
22 | 11.5 | 16 | 55 | 3.5 | 230 | 40 | 0.334558815
23 | 11.5 | 17 | 60 | 4 | 190 | 50 | 0.052346615
24 | 11.5 | 18 | 40 | 2 | 200 | 60 | 0.0640937
25 | 11.5 | 14 | 45 | 2.5 | 210 | 70 | 0.088730423
26 | 13 | 15 | 50 | 4 | 190 | 50 | 0.064599926
27 | 13 | 16 | 55 | 2 | 200 | 60 | 0.079057077
28 | 13 | 17 | 60 | 2.5 | 210 | 70 | 0.06380471
29 | 13 | 18 | 40 | 3 | 220 | 80 | 0.07111105
30 | 13 | 14 | 45 | 3.5 | 230 | 40 | 0.132595628
31 | 10 | 16 | 60 | 2 | 210 | 80 | 0.068527486
32 | 10 | 17 | 40 | 2.5 | 220 | 40 | 0.080390565
33 | 10 | 18 | 45 | 3 | 230 | 50 | 0.050266851
34 | 10 | 14 | 50 | 3.5 | 190 | 60 | 0.12515353
35 | 10 | 15 | 55 | 4 | 200 | 70 | 0.074116355
36 | 11.5 | 16 | 60 | 3 | 230 | 50 | 0.1996314
37 | 11.5 | 17 | 40 | 3.5 | 190 | 60 | 0.06750378
38 | 11.5 | 18 | 45 | 4 | 200 | 70 | 0.064274851
39 | 11.5 | 14 | 50 | 2 | 210 | 80 | 0.06909105
40 | 11.5 | 15 | 55 | 2.5 | 220 | 40 | 0.120875835
41 | 13 | 16 | 60 | 4 | 200 | 70 | 0.07116635
42 | 13 | 17 | 40 | 2 | 210 | 80 | 0.067216139
43 | 13 | 18 | 45 | 2.5 | 220 | 40 | 0.044193001
44 | 13 | 14 | 50 | 3 | 230 | 50 | 0.086206106
45 | 13 | 15 | 55 | 3.5 | 190 | 60 | 0.161618952