## L45_warpage_csv
no | cooling_time | packing_time | injection_speed | VP_position | packing_pressure1 | packing_pressure2 | packing_pressure3 | packing_time1 | packing_time2 | material_temperature | mold_temperature | warpage
1 | 18 | 10 | 10 | 14 | 40 | 20 | 10 | 1 | 2 | 190 | 40 | 0.09030574
2 | 18 | 10 | 15 | 15 | 45 | 25 | 12.5 | 1.5 | 2.5 | 200 | 50 | 0.162226185
3 | 18 | 10 | 20 | 16 | 50 | 30 | 15 | 2 | 3 | 210 | 60 | 0.069754828
4 | 18 | 10 | 25 | 17 | 55 | 35 | 17.5 | 2.5 | 3.5 | 220 | 70 | 0.073773986 | warpage_min | 0.044193001
5 | 18 | 10 | 30 | 18 | 60 | 40 | 20 | 3 | 4 | 230 | 80 | 0.070359662 | warpage_max | 0.334558815
6 | 18 | 11.5 | 10 | 14 | 40 | 25 | 12.5 | 1.5 | 3 | 210 | 60 | 0.202641726 | warpage_q1 | 0.067386671
7 | 18 | 11.5 | 15 | 15 | 45 | 30 | 15 | 2 | 3.5 | 220 | 70 | 0.083795223 | warpage_q2 | 0.074116355 | 0.074116355
8 | 18 | 11.5 | 20 | 16 | 50 | 35 | 17.5 | 2.5 | 4 | 230 | 80 | 0.080052633 | waqpage_q3 | 0.1037777655
9 | 18 | 11.5 | 25 | 17 | 55 | 40 | 20 | 3 | 2 | 190 | 40 | 0.055485224 | IQR | 0.0363910945
10 | 18 | 11.5 | 30 | 18 | 60 | 20 | 10 | 1 | 2.5 | 200 | 50 | 0.077243939 | 1.5IQR | 0.05458664175
11 | 18 | 13 | 10 | 14 | 40 | 30 | 15 | 2 | 4 | 230 | 80 | 0.070505787 | Q1-1.5IQR | 0.01280002925
12 | 18 | 13 | 15 | 15 | 45 | 35 | 17.5 | 2.5 | 2 | 190 | 40 | 0.067269562 | Q3+1.5IQR | 0.1583644
13 | 18 | 13 | 20 | 16 | 50 | 40 | 20 | 3 | 2.5 | 200 | 50 | 0.076671004 | range | 0.0128~0.1584
14 | 18 | 13 | 25 | 17 | 55 | 20 | 10 | 1 | 3 | 210 | 60 | 0.119091555
15 | 18 | 13 | 30 | 18 | 60 | 25 | 12.5 | 1.5 | 3.5 | 220 | 70 | 0.088765848
16 | 23 | 10 | 10 | 15 | 50 | 20 | 12.5 | 2 | 2 | 200 | 60 | 0.117249791
17 | 23 | 10 | 15 | 16 | 55 | 25 | 15 | 2.5 | 2.5 | 210 | 70 | 0.085967522
18 | 23 | 10 | 20 | 17 | 60 | 30 | 17.5 | 3 | 3 | 220 | 80 | 0.071423182
19 | 23 | 10 | 25 | 18 | 40 | 35 | 20 | 1 | 3.5 | 230 | 40 | 0.058949107
20 | 23 | 10 | 30 | 14 | 45 | 40 | 10 | 1.5 | 4 | 190 | 50 | 0.250324339
21 | 23 | 11.5 | 10 | 15 | 50 | 25 | 15 | 2.5 | 3 | 220 | 80 | 0.068910128
22 | 23 | 11.5 | 15 | 16 | 55 | 30 | 17.5 | 3 | 3.5 | 230 | 40 | 0.334558815
23 | 23 | 11.5 | 20 | 17 | 60 | 35 | 20 | 1 | 4 | 190 | 50 | 0.052346615
24 | 23 | 11.5 | 25 | 18 | 40 | 40 | 10 | 1.5 | 2 | 200 | 60 | 0.0640937
25 | 23 | 11.5 | 30 | 14 | 45 | 20 | 12.5 | 2 | 2.5 | 210 | 70 | 0.088730423
26 | 23 | 13 | 10 | 15 | 50 | 30 | 17.5 | 3 | 4 | 190 | 50 | 0.064599926
27 | 23 | 13 | 15 | 16 | 55 | 35 | 20 | 1 | 2 | 200 | 60 | 0.079057077
28 | 23 | 13 | 20 | 17 | 60 | 40 | 10 | 1.5 | 2.5 | 210 | 70 | 0.06380471
29 | 23 | 13 | 25 | 18 | 40 | 20 | 12.5 | 2 | 3 | 220 | 80 | 0.07111105
30 | 23 | 13 | 30 | 14 | 45 | 25 | 15 | 2.5 | 3.5 | 230 | 40 | 0.132595628
31 | 28 | 10 | 10 | 16 | 60 | 20 | 15 | 3 | 2 | 210 | 80 | 0.068527486
32 | 28 | 10 | 15 | 17 | 40 | 25 | 17.5 | 1 | 2.5 | 220 | 40 | 0.080390565
33 | 28 | 10 | 20 | 18 | 45 | 30 | 20 | 1.5 | 3 | 230 | 50 | 0.050266851
34 | 28 | 10 | 25 | 14 | 50 | 35 | 10 | 2 | 3.5 | 190 | 60 | 0.12515353
35 | 28 | 10 | 30 | 15 | 55 | 40 | 12.5 | 2.5 | 4 | 200 | 70 | 0.074116355
36 | 28 | 11.5 | 10 | 16 | 60 | 25 | 17.5 | 1 | 3 | 230 | 50 | 0.1996314
37 | 28 | 11.5 | 15 | 17 | 40 | 30 | 20 | 1.5 | 3.5 | 190 | 60 | 0.06750378
38 | 28 | 11.5 | 20 | 18 | 45 | 35 | 10 | 2 | 4 | 200 | 70 | 0.064274851
39 | 28 | 11.5 | 25 | 14 | 50 | 40 | 12.5 | 2.5 | 2 | 210 | 80 | 0.06909105
40 | 28 | 11.5 | 30 | 15 | 55 | 20 | 15 | 3 | 2.5 | 220 | 40 | 0.120875835
41 | 28 | 13 | 10 | 16 | 60 | 30 | 20 | 1.5 | 4 | 200 | 70 | 0.07116635
42 | 28 | 13 | 15 | 17 | 40 | 35 | 10 | 2 | 2 | 210 | 80 | 0.067216139
43 | 28 | 13 | 20 | 18 | 45 | 40 | 12.5 | 2.5 | 2.5 | 220 | 40 | 0.044193001
44 | 28 | 13 | 25 | 14 | 50 | 20 | 15 | 3 | 3 | 230 | 50 | 0.086206106
45 | 28 | 13 | 30 | 15 | 55 | 25 | 17.5 | 1 | 3.5 | 190 | 60 | 0.161618952