## 工作表1
| cooling_time | packing_time | injection_speed | VP_position | packing_pressure1 | packing_pressure2 | packing_pressure3 | packing_time1 | packing_time2 | material_temperature | mold_temperature
Level1 | 18 | 10 | 10 | 14 | 40 | 20 | 10 | 1 | 2 | 190 | 40
Level2 | 23 | 11.5 | 15 | 15 | 45 | 25 | 12.5 | 1.5 | 2.5 | 200 | 50
Level3 | 28 | 13 | 20 | 16 | 50 | 30 | 15 | 2 | 3 | 210 | 60
Level4 |  |  | 25 | 17 | 55 | 35 | 17.5 | 2.5 | 3.5 | 220 | 70
Level5 |  |  | 30 | 18 | 60 | 40 | 20 | 3 | 4 | 230 | 80
no | cooling_time | packing_time | injection_speed | VP_position | packing_pressure1 | packing_pressure2 | packing_pressure3 | packing_time1 | packing_time2 | material_temperature | mold_temperature | L1 | L2 | L3 | W1 | W2 | W3 | warpage | weight
1 | 18 | 10 | 10 | 14 | 40 | 20 | 10 | 1 | 2 | 190 | 40 | 299.6102295 | 299.5939941 | 299.6101685 | 99.89128876 | 99.86976624 | 99.85730743 | 0.09030574 | 100.968
2 | 18 | 10 | 15 | 15 | 45 | 25 | 12.5 | 1.5 | 2.5 | 200 | 50 | 299.2611694 | 299.2497559 | 299.2618103 | 99.7504425 | 99.76019287 | 99.75033569 | 0.162226185 | 100.519
3 | 18 | 10 | 20 | 16 | 50 | 30 | 15 | 2 | 3 | 210 | 60 | 299.1381226 | 299.133667 | 299.1387329 | 99.70943451 | 99.71699524 | 99.71412659 | 0.069754828 | 100.383
4 | 18 | 10 | 25 | 17 | 55 | 35 | 17.5 | 2.5 | 3.5 | 220 | 70 | 299.0525818 | 299.0505981 | 299.0534668 | 99.67884827 | 99.68531799 | 99.68978882 | 0.073773986 | 100.261
5 | 18 | 10 | 30 | 18 | 60 | 40 | 20 | 3 | 4 | 230 | 80 | 299.128418 | 299.1306763 | 299.129425 | 99.70205688 | 99.70944214 | 99.71728516 | 0.070359662 | 100.25
6 | 18 | 11.5 | 10 | 14 | 40 | 25 | 12.5 | 1.5 | 3 | 210 | 60 | 299.1376953 | 299.1139832 | 299.1388245 | 99.70871735 | 99.72107697 | 99.70857239 | 0.202641726 | 100.33
7 | 18 | 11.5 | 15 | 15 | 45 | 30 | 15 | 2 | 3.5 | 220 | 70 | 298.9576111 | 298.9492798 | 298.9588013 | 99.647789 | 99.65701294 | 99.65583801 | 0.083795223 | 100.103
8 | 18 | 11.5 | 20 | 16 | 50 | 35 | 17.5 | 2.5 | 4 | 230 | 80 | 298.9550171 | 298.9495239 | 298.9547729 | 99.65133667 | 99.65579987 | 99.65081787 | 0.080052633 | 100.056
9 | 18 | 11.5 | 25 | 17 | 55 | 40 | 20 | 3 | 2 | 190 | 40 | 299.4473267 | 299.4489746 | 299.4475708 | 99.80679321 | 99.81738281 | 99.82402039 | 0.055485224 | 100.959
10 | 18 | 11.5 | 30 | 18 | 60 | 20 | 10 | 1 | 2.5 | 200 | 50 | 298.965332 | 298.9632568 | 298.9658508 | 99.65312958 | 99.65884399 | 99.65713501 | 0.077243939 | 100.062
11 | 18 | 13 | 10 | 14 | 40 | 30 | 15 | 2 | 4 | 230 | 80 | 298.8323975 | 298.8206787 | 298.8336792 | 99.60394287 | 99.61418915 | 99.61571503 | 0.070505787 | 99.9214
12 | 18 | 13 | 15 | 15 | 45 | 35 | 17.5 | 2.5 | 2 | 190 | 40 | 299.6613159 | 299.6585693 | 299.661377 | 99.8838501 | 99.8996582 | 99.88092041 | 0.067269562 | 101.221
13 | 18 | 13 | 20 | 16 | 50 | 40 | 20 | 3 | 2.5 | 200 | 50 | 299.4040527 | 299.4020691 | 299.4043579 | 99.79191589 | 99.80400085 | 99.80840302 | 0.076671004 | 100.864
14 | 18 | 13 | 25 | 17 | 55 | 20 | 10 | 1 | 3 | 210 | 60 | 298.7862244 | 298.7820129 | 298.7868042 | 99.59200287 | 99.59913635 | 99.59772491 | 0.119091555 | 99.7562
15 | 18 | 13 | 30 | 18 | 60 | 25 | 12.5 | 1.5 | 3.5 | 220 | 70 | 298.7966919 | 298.7935791 | 298.7975464 | 99.59829712 | 99.60115051 | 99.60061646 | 0.088765848 | 99.8073
16 | 23 | 10 | 10 | 15 | 50 | 20 | 12.5 | 2 | 2 | 200 | 60 | 299.3439941 | 299.3285522 | 299.344574 | 99.78862 | 99.79104614 | 99.76406097 | 0.117249791 | 100.707
17 | 23 | 10 | 15 | 16 | 55 | 25 | 15 | 2.5 | 2.5 | 210 | 70 | 299.1394043 | 299.1325684 | 299.1400146 | 99.71281433 | 99.71891785 | 99.70916748 | 0.085967522 | 100.427
18 | 23 | 10 | 20 | 17 | 60 | 30 | 17.5 | 3 | 3 | 220 | 80 | 299.0361328 | 299.0321045 | 299.0371704 | 99.67590332 | 99.68101501 | 99.68040466 | 0.071423182 | 100.286
19 | 23 | 10 | 25 | 18 | 40 | 35 | 20 | 1 | 3.5 | 230 | 40 | 298.7081299 | 298.705719 | 298.7088623 | 99.56504822 | 99.56889343 | 99.57458496 | 0.058949107 | 99.6948
20 | 23 | 10 | 30 | 14 | 45 | 40 | 10 | 1.5 | 4 | 190 | 50 | 299.5529175 | 299.5435486 | 299.5530396 | 99.84299469 | 99.85569763 | 99.85546875 | 0.250324339 | 101.091
21 | 23 | 11.5 | 10 | 15 | 50 | 25 | 15 | 2.5 | 3 | 220 | 80 | 298.9834595 | 298.9716187 | 298.984436 | 99.66506958 | 99.66812134 | 99.65251923 | 0.068910128 | 100.199
22 | 23 | 11.5 | 15 | 16 | 55 | 30 | 17.5 | 3 | 3.5 | 230 | 40 | 299.1793518 | 299.1781006 | 299.1798401 | 99.71591187 | 99.7266922 | 99.73197937 | 0.334558815 | 100.542
23 | 23 | 11.5 | 20 | 17 | 60 | 35 | 20 | 1 | 4 | 190 | 50 | 299.2560425 | 299.2556458 | 299.2561951 | 99.74311829 | 99.75349426 | 99.75996399 | 0.052346615 | 100.655
24 | 23 | 11.5 | 25 | 18 | 40 | 40 | 10 | 1.5 | 2 | 200 | 60 | 298.7437744 | 298.7435303 | 298.7440186 | 99.5712738 | 99.58178711 | 99.58997345 | 0.0640937 | 99.7464
25 | 23 | 11.5 | 30 | 14 | 45 | 20 | 12.5 | 2 | 2.5 | 210 | 70 | 298.800415 | 298.7947388 | 298.8008728 | 99.60083008 | 99.60206604 | 99.59922791 | 0.088730423 | 100.301
26 | 23 | 13 | 10 | 15 | 50 | 30 | 17.5 | 3 | 4 | 190 | 50 | 299.7277527 | 299.7183838 | 299.7278137 | 99.90629578 | 99.91725922 | 99.90481567 | 0.064599926 | 101.378
27 | 23 | 13 | 15 | 16 | 55 | 35 | 20 | 1 | 2 | 200 | 60 | 299.2199402 | 299.2142944 | 299.220459 | 99.73623657 | 99.74584961 | 99.73902893 | 0.079057077 | 100.559
28 | 23 | 13 | 20 | 17 | 60 | 40 | 10 | 1.5 | 2.5 | 210 | 70 | 299.0588989 | 299.0545654 | 299.0595703 | 99.68695068 | 99.69020081 | 99.68332672 | 0.06380471 | 100.309
29 | 23 | 13 | 25 | 18 | 40 | 20 | 12.5 | 2 | 3 | 220 | 80 | 298.5834961 | 298.5802917 | 298.5841675 | 99.52627563 | 99.52801514 | 99.53001404 | 0.07111105 | 99.432
30 | 23 | 13 | 30 | 14 | 45 | 25 | 15 | 2.5 | 3.5 | 230 | 40 | 298.976532 | 298.967041 | 298.9775085 | 99.65179443 | 99.66118622 | 99.66647339 | 0.132595628 | 100.111
31 | 28 | 10 | 10 | 16 | 60 | 20 | 15 | 3 | 2 | 210 | 80 | 299.1096497 | 299.0999756 | 299.1104736 | 99.70692444 | 99.71011353 | 99.69364929 | 0.068527486 | 100.433
32 | 28 | 10 | 15 | 17 | 40 | 25 | 17.5 | 1 | 2.5 | 220 | 40 | 298.713562 | 298.7066956 | 298.7138672 | 99.56535339 | 99.57138062 | 99.57566071 | 0.080390565 | 99.7333
33 | 28 | 10 | 20 | 18 | 45 | 30 | 20 | 1.5 | 3 | 230 | 50 | 298.7217712 | 298.7193604 | 298.7224121 | 99.56690979 | 99.57454681 | 99.57995605 | 0.050266851 | 99.7277
34 | 28 | 10 | 25 | 14 | 50 | 35 | 10 | 2 | 3.5 | 190 | 60 | 299.5284424 | 299.5183716 | 299.5290222 | 99.84263611 | 99.85015869 | 99.84104919 | 0.12515353 | 101.068
35 | 28 | 10 | 30 | 15 | 55 | 40 | 12.5 | 2.5 | 4 | 200 | 70 | 299.4058838 | 299.4032898 | 299.4064331 | 99.79969788 | 99.80441284 | 99.80474854 | 0.074116355 | 100.88
36 | 28 | 11.5 | 10 | 16 | 60 | 25 | 17.5 | 1 | 3 | 230 | 50 | 298.9105225 | 298.9044495 | 298.9108276 | 99.63024139 | 99.64322662 | 99.6381073 | 0.1996314 | 100.004
37 | 28 | 11.5 | 15 | 17 | 40 | 30 | 20 | 1.5 | 3.5 | 190 | 60 | 298.8024597 | 298.7980347 | 298.8026733 | 99.58961487 | 99.60169983 | 99.60965729 | 0.06750378 | 99.8692
38 | 28 | 11.5 | 20 | 18 | 45 | 35 | 10 | 2 | 4 | 200 | 70 | 298.6627197 | 298.6617432 | 298.6631775 | 99.54789734 | 99.55412292 | 99.55989075 | 0.064274851 | 99.6209
39 | 28 | 11.5 | 25 | 14 | 50 | 40 | 12.5 | 2.5 | 2 | 210 | 80 | 299.0036011 | 298.9945068 | 299.0043335 | 99.67658997 | 99.67204285 | 99.65440369 | 0.06909105 | 100.247
40 | 28 | 11.5 | 30 | 15 | 55 | 20 | 15 | 3 | 2.5 | 220 | 40 | 299.2128906 | 299.2058716 | 299.213501 | 99.73889923 | 99.74375916 | 99.73251343 | 0.120875835 | 100.523
41 | 28 | 13 | 10 | 16 | 60 | 30 | 20 | 1.5 | 4 | 200 | 70 | 299.2219849 | 299.2142334 | 299.2225952 | 99.73332214 | 99.74530029 | 99.74324036 | 0.07116635 | 100.604
42 | 28 | 13 | 15 | 17 | 40 | 35 | 10 | 2 | 2 | 210 | 80 | 298.6998291 | 298.6955261 | 298.7001953 | 99.56047058 | 99.56794739 | 99.57084656 | 0.067216139 | 99.7089
43 | 28 | 13 | 20 | 18 | 45 | 40 | 12.5 | 2.5 | 2.5 | 220 | 40 | 298.7934265 | 298.7919922 | 298.7937622 | 99.58421326 | 99.59771729 | 99.60896301 | 0.044193001 | 99.9288
44 | 28 | 13 | 25 | 14 | 50 | 20 | 15 | 3 | 3 | 230 | 50 | 298.9976196 | 298.9885864 | 298.9984741 | 99.66394806 | 99.67048645 | 99.66719055 | 0.086206106 | 100.162
45 | 28 | 13 | 30 | 15 | 55 | 25 | 17.5 | 1 | 3.5 | 190 | 60 | 299.2428589 | 299.2372437 | 299.2433777 | 99.74687195 | 99.75325775 | 99.74803162 | 0.161618952 | 100.542

## 轉成數值
L45 | cooling_time | packing_time | injection_speed | VP_position | packing_pressure1 | packing_pressure2 | packing_pressure3 | packing_time1 | packing_time2 | material_temperature | mold_temperature | L1 | L2 | L3 | W1 | W2 | W3 | warpage | weight
1 | 1 | 1 | 1 | 1 | 1 | 1 | 1 | 1 | 1 | 1 | 1 | 299.6102295 | 299.5939941 | 299.6101685 | 99.89128876 | 99.86976624 | 99.85730743 | 0.09030574 | 100.968
2 | 1 | 1 | 2 | 2 | 2 | 2 | 2 | 2 | 2 | 2 | 2 | 299.2611694 | 299.2497559 | 299.2618103 | 99.7504425 | 99.76019287 | 99.75033569 | 0.162226185 | 100.519
3 | 1 | 1 | 3 | 3 | 3 | 3 | 3 | 3 | 3 | 3 | 3 | 299.1381226 | 299.133667 | 299.1387329 | 99.70943451 | 99.71699524 | 99.71412659 | 0.069754828 | 100.383
4 | 1 | 1 | 4 | 4 | 4 | 4 | 4 | 4 | 4 | 4 | 4 | 299.0525818 | 299.0505981 | 299.0534668 | 99.67884827 | 99.68531799 | 99.68978882 | 0.073773986 | 100.261
5 | 1 | 1 | 5 | 5 | 5 | 5 | 5 | 5 | 5 | 5 | 5 | 299.128418 | 299.1306763 | 299.129425 | 99.70205688 | 99.70944214 | 99.71728516 | 0.070359662 | 100.25
6 | 1 | 2 | 1 | 1 | 1 | 2 | 2 | 2 | 3 | 3 | 3 | 299.1376953 | 299.1139832 | 299.1388245 | 99.70871735 | 99.72107697 | 99.70857239 | 0.202641726 | 100.33
7 | 1 | 2 | 2 | 2 | 2 | 3 | 3 | 3 | 4 | 4 | 4 | 298.9576111 | 298.9492798 | 298.9588013 | 99.647789 | 99.65701294 | 99.65583801 | 0.083795223 | 100.103
8 | 1 | 2 | 3 | 3 | 3 | 4 | 4 | 4 | 5 | 5 | 5 | 298.9550171 | 298.9495239 | 298.9547729 | 99.65133667 | 99.65579987 | 99.65081787 | 0.080052633 | 100.056
9 | 1 | 2 | 4 | 4 | 4 | 5 | 5 | 5 | 1 | 1 | 1 | 299.4473267 | 299.4489746 | 299.4475708 | 99.80679321 | 99.81738281 | 99.82402039 | 0.055485224 | 100.959
10 | 1 | 2 | 5 | 5 | 5 | 1 | 1 | 1 | 2 | 2 | 2 | 298.965332 | 298.9632568 | 298.9658508 | 99.65312958 | 99.65884399 | 99.65713501 | 0.077243939 | 100.062
11 | 1 | 3 | 1 | 1 | 1 | 3 | 3 | 3 | 5 | 5 | 5 | 298.8323975 | 298.8206787 | 298.8336792 | 99.60394287 | 99.61418915 | 99.61571503 | 0.070505787 | 99.9214
12 | 1 | 3 | 2 | 2 | 2 | 4 | 4 | 4 | 1 | 1 | 1 | 299.6613159 | 299.6585693 | 299.661377 | 99.8838501 | 99.8996582 | 99.88092041 | 0.067269562 | 101.221
13 | 1 | 3 | 3 | 3 | 3 | 5 | 5 | 5 | 2 | 2 | 2 | 299.4040527 | 299.4020691 | 299.4043579 | 99.79191589 | 99.80400085 | 99.80840302 | 0.076671004 | 100.864
14 | 1 | 3 | 4 | 4 | 4 | 1 | 1 | 1 | 3 | 3 | 3 | 298.7862244 | 298.7820129 | 298.7868042 | 99.59200287 | 99.59913635 | 99.59772491 | 0.119091555 | 99.7562
15 | 1 | 3 | 5 | 5 | 5 | 2 | 2 | 2 | 4 | 4 | 4 | 298.7966919 | 298.7935791 | 298.7975464 | 99.59829712 | 99.60115051 | 99.60061646 | 0.088765848 | 99.8073
16 | 2 | 1 | 1 | 2 | 3 | 1 | 2 | 3 | 1 | 2 | 3 | 299.3439941 | 299.3285522 | 299.344574 | 99.78862 | 99.79104614 | 99.76406097 | 0.117249791 | 100.707
17 | 2 | 1 | 2 | 3 | 4 | 2 | 3 | 4 | 2 | 3 | 4 | 299.1394043 | 299.1325684 | 299.1400146 | 99.71281433 | 99.71891785 | 99.70916748 | 0.085967522 | 100.427
18 | 2 | 1 | 3 | 4 | 5 | 3 | 4 | 5 | 3 | 4 | 5 | 299.0361328 | 299.0321045 | 299.0371704 | 99.67590332 | 99.68101501 | 99.68040466 | 0.071423182 | 100.286
19 | 2 | 1 | 4 | 5 | 1 | 4 | 5 | 1 | 4 | 5 | 1 | 298.7081299 | 298.705719 | 298.7088623 | 99.56504822 | 99.56889343 | 99.57458496 | 0.058949107 | 99.6948
20 | 2 | 1 | 5 | 1 | 2 | 5 | 1 | 2 | 5 | 1 | 2 | 299.5529175 | 299.5435486 | 299.5530396 | 99.84299469 | 99.85569763 | 99.85546875 | 0.250324339 | 101.091
21 | 2 | 2 | 1 | 2 | 3 | 2 | 3 | 4 | 3 | 4 | 5 | 298.9834595 | 298.9716187 | 298.984436 | 99.66506958 | 99.66812134 | 99.65251923 | 0.068910128 | 100.199
22 | 2 | 2 | 2 | 3 | 4 | 3 | 4 | 5 | 4 | 5 | 1 | 299.1793518 | 299.1781006 | 299.1798401 | 99.71591187 | 99.7266922 | 99.73197937 | 0.334558815 | 100.542
23 | 2 | 2 | 3 | 4 | 5 | 4 | 5 | 1 | 5 | 1 | 2 | 299.2560425 | 299.2556458 | 299.2561951 | 99.74311829 | 99.75349426 | 99.75996399 | 0.052346615 | 100.655
24 | 2 | 2 | 4 | 5 | 1 | 5 | 1 | 2 | 1 | 2 | 3 | 298.7437744 | 298.7435303 | 298.7440186 | 99.5712738 | 99.58178711 | 99.58997345 | 0.0640937 | 99.7464
25 | 2 | 2 | 5 | 1 | 2 | 1 | 2 | 3 | 2 | 3 | 4 | 298.800415 | 298.7947388 | 298.8008728 | 99.60083008 | 99.60206604 | 99.59922791 | 0.088730423 | 100.301
26 | 2 | 3 | 1 | 2 | 3 | 3 | 4 | 5 | 5 | 1 | 2 | 299.7277527 | 299.7183838 | 299.7278137 | 99.90629578 | 99.91725922 | 99.90481567 | 0.064599926 | 101.378
27 | 2 | 3 | 2 | 3 | 4 | 4 | 5 | 1 | 1 | 2 | 3 | 299.2199402 | 299.2142944 | 299.220459 | 99.73623657 | 99.74584961 | 99.73902893 | 0.079057077 | 100.559
28 | 2 | 3 | 3 | 4 | 5 | 5 | 1 | 2 | 2 | 3 | 4 | 299.0588989 | 299.0545654 | 299.0595703 | 99.68695068 | 99.69020081 | 99.68332672 | 0.06380471 | 100.309
29 | 2 | 3 | 4 | 5 | 1 | 1 | 2 | 3 | 3 | 4 | 5 | 298.5834961 | 298.5802917 | 298.5841675 | 99.52627563 | 99.52801514 | 99.53001404 | 0.07111105 | 99.432
30 | 2 | 3 | 5 | 1 | 2 | 2 | 3 | 4 | 4 | 5 | 1 | 298.976532 | 298.967041 | 298.9775085 | 99.65179443 | 99.66118622 | 99.66647339 | 0.132595628 | 100.111
31 | 3 | 1 | 1 | 3 | 5 | 1 | 3 | 5 | 1 | 3 | 5 | 299.1096497 | 299.0999756 | 299.1104736 | 99.70692444 | 99.71011353 | 99.69364929 | 0.068527486 | 100.433
32 | 3 | 1 | 2 | 4 | 1 | 2 | 4 | 1 | 2 | 4 | 1 | 298.713562 | 298.7066956 | 298.7138672 | 99.56535339 | 99.57138062 | 99.57566071 | 0.080390565 | 99.7333
33 | 3 | 1 | 3 | 5 | 2 | 3 | 5 | 2 | 3 | 5 | 2 | 298.7217712 | 298.7193604 | 298.7224121 | 99.56690979 | 99.57454681 | 99.57995605 | 0.050266851 | 99.7277
34 | 3 | 1 | 4 | 1 | 3 | 4 | 1 | 3 | 4 | 1 | 3 | 299.5284424 | 299.5183716 | 299.5290222 | 99.84263611 | 99.85015869 | 99.84104919 | 0.12515353 | 101.068
35 | 3 | 1 | 5 | 2 | 4 | 5 | 2 | 4 | 5 | 2 | 4 | 299.4058838 | 299.4032898 | 299.4064331 | 99.79969788 | 99.80441284 | 99.80474854 | 0.074116355 | 100.88
36 | 3 | 2 | 1 | 3 | 5 | 2 | 4 | 1 | 3 | 5 | 2 | 298.9105225 | 298.9044495 | 298.9108276 | 99.63024139 | 99.64322662 | 99.6381073 | 0.1996314 | 100.004
37 | 3 | 2 | 2 | 4 | 1 | 3 | 5 | 2 | 4 | 1 | 3 | 298.8024597 | 298.7980347 | 298.8026733 | 99.58961487 | 99.60169983 | 99.60965729 | 0.06750378 | 99.8692
38 | 3 | 2 | 3 | 5 | 2 | 4 | 1 | 3 | 5 | 2 | 4 | 298.6627197 | 298.6617432 | 298.6631775 | 99.54789734 | 99.55412292 | 99.55989075 | 0.064274851 | 99.6209
39 | 3 | 2 | 4 | 1 | 3 | 5 | 2 | 4 | 1 | 3 | 5 | 299.0036011 | 298.9945068 | 299.0043335 | 99.67658997 | 99.67204285 | 99.65440369 | 0.06909105 | 100.247
40 | 3 | 2 | 5 | 2 | 4 | 1 | 3 | 5 | 2 | 4 | 1 | 299.2128906 | 299.2058716 | 299.213501 | 99.73889923 | 99.74375916 | 99.73251343 | 0.120875835 | 100.523
41 | 3 | 3 | 1 | 3 | 5 | 3 | 5 | 2 | 5 | 2 | 4 | 299.2219849 | 299.2142334 | 299.2225952 | 99.73332214 | 99.74530029 | 99.74324036 | 0.07116635 | 100.604
42 | 3 | 3 | 2 | 4 | 1 | 4 | 1 | 3 | 1 | 3 | 5 | 298.6998291 | 298.6955261 | 298.7001953 | 99.56047058 | 99.56794739 | 99.57084656 | 0.067216139 | 99.7089
43 | 3 | 3 | 3 | 5 | 2 | 5 | 2 | 4 | 2 | 4 | 1 | 298.7934265 | 298.7919922 | 298.7937622 | 99.58421326 | 99.59771729 | 99.60896301 | 0.044193001 | 99.9288
44 | 3 | 3 | 4 | 1 | 3 | 1 | 3 | 5 | 3 | 5 | 2 | 298.9976196 | 298.9885864 | 298.9984741 | 99.66394806 | 99.67048645 | 99.66719055 | 0.086206106 | 100.162
45 | 3 | 3 | 5 | 2 | 4 | 2 | 4 | 1 | 4 | 1 | 3 | 299.2428589 | 299.2372437 | 299.2433777 | 99.74687195 | 99.75325775 | 99.74803162 | 0.161618952 | 100.542

## factor_levels
因子 | 說明 | leve1 | level2 | level3 | level4 | level5
A | Cooling time | 18 | 23 | 28
B | Packing time | 10 | 11.5 | 13
C | Injection speed | 10 | 15 | 20 | 25 | 30
D | VP position | 14 | 15 | 16 | 17 | 18
E | 1st Packing pressure | 40 | 45 | 50 | 55 | 60
F | 2nd Packing pressure | 20 | 25 | 30 | 35 | 40
G | 3rd Packing pressure | 10 | 12.5 | 15 | 17.5 | 20
H | 1st Packing time | 1 | 1.5 | 2 | 2.5 | 3
I | 2nd Packing time | 2 | 2.5 | 3 | 3.5 | 4
J | Material temperature | 190 | 200 | 210 | 220 | 230
K | Mold temperature | 40 | 50 | 60 | 70 | 80
因子 | 說明 | leve1 | level2 | level3 | level4 | level5
A | Cooling time | 18 | 23 | 28
B | Packing time | 10 | 11.5 | 13
C | Injection speed | 10 | 15 | 20 | 25 | 30
D | VP position | 14 | 15 | 16 | 17 | 18
E | 1st Packing pressure | 40 | 45 | 50 | 55 | 60
F | 2nd Packing pressure | 20 | 25 | 30 | 35 | 40
G | 3rd Packing pressure | 10 | 12.5 | 15 | 17.5 | 20
H | 1st Packing time | 1 | 1.5 | 2 | 2.5 | 3
I | 2nd Packing time | 2 | 2.5 | 3 | 3.5 | 4
J | Material temperature | 190 | 200 | 210 | 220 | 230
K | Mold temperature | 40 | 50 | 60 | 70 | 80

## length
L45 | A | B | C | D | E | F | G | H | I | J | K | L1 | L2 | L3 | L_bar | S_L | S/N ratio | R | A1 | A2 | A3 | B1 | B2 | B3 | C1 | C2 | C3 | C4 | C5 | D1 | D2 | D3 | D4 | D5 | A1 | 100.4546 | 品質特性
1 | 1 | 1 | 1 | 1 | 1 | 1 | 1 | 1 | 1 | 1 | 1 | 299.6102295 | 299.5939941 | 299.6101685 | 299.6048 | 0.009355953 | 90.10921 | 0.0162354 | 100.4546 | 101.6287 | 100.0277 | 98.84821 | 103.0797 | 100.1831 | 92.82956 | 99.9706 | 106.4318 | 103.4954 | 103.4954 | 93.38616 | 96.89599 | 100.3575 | 104.428 | 108.4506 | A2 | 101.6287 | A1 | 299.1404
2 | 1 | 1 | 2 | 2 | 2 | 2 | 2 | 2 | 2 | 2 | 2 | 299.2611694 | 299.2497559 | 299.2618103 | 299.2576 | 0.006782174 | 92.89352 | 0.0120544 | [6 empty] | E1 | E2 | E3 | E4 | E5 | F1 | F2 | F3 | F4 | F5 | A3 | 100.0277 | A2 | 299.0855
3 | 1 | 1 | 3 | 3 | 3 | 3 | 3 | 3 | 3 | 3 | 3 | 299.1381226 | 299.133667 | 299.1387329 | 299.1368 | 0.002765507 | 100.6819 | 0.0050659 | [6 empty] | 99.87911 | 101.0083 | 96.56737 | 102.806 | 103.2576 | 97.3665 | 95.67904 | 99.69298 | 104.7976 | 105.9823 | B1 | 98.84821 | A3 | 299
4 | 1 | 1 | 4 | 4 | 4 | 4 | 4 | 4 | 4 | 4 | 4 | 299.0525818 | 299.0505981 | 299.0534668 | 299.0522 | 0.001468998 | 106.1745 | 0.0028687 | [6 empty] | G1 | G2 | G3 | G4 | G5 | H1 | H2 | H3 | H4 | H5 | B2 | 103.0797 | B1 | 299.1613
5 | 1 | 1 | 5 | 5 | 5 | 5 | 5 | 5 | 5 | 5 | 5 | 299.128418 | 299.1306763 | 299.129425 | 299.1295 | 0.00113135 | 108.4452 | 0.0022583 | [6 empty] | 102.5367 | 98.30727 | 95.34542 | 101.3523 | 105.9766 | 101.9048 | 100.2945 | 98.67438 | 100.5557 | 102.089 | B3 | 100.1831 | B2 | 298.9995
6 | 1 | 2 | 1 | 1 | 1 | 2 | 2 | 2 | 3 | 3 | 3 | 299.1376953 | 299.1139832 | 299.1388245 | 299.1302 | 0.01402753 | 86.57758 | 0.0248413 | [6 empty] | I1 | I2 | I3 | I4 | I5 | J1 | J2 | J3 | J4 | J5 | C1 | 92.82956 | B3 | 299.0652
7 | 1 | 2 | 2 | 2 | 2 | 3 | 3 | 3 | 4 | 4 | 4 | 298.9576111 | 298.9492798 | 298.9588013 | 298.9552 | 0.005187904 | 95.21228 | 0.0095215 | [6 empty] | 100.7987 | 100.9459 | 98.16749 | 100.9366 | 102.6697 | 101.1357 | 103.5135 | 97.27018 | 100.6053 | 100.9938 | C2 | 99.9706 | C1 | 299.2047
8 | 1 | 2 | 3 | 3 | 3 | 4 | 4 | 4 | 5 | 5 | 5 | 298.9550171 | 298.9495239 | 298.9547729 | 298.9531 | 0.003103409 | 99.67528 | 0.0054932 | [6 empty] | K1 | K2 | K3 | K4 | K5 | [5 empty] | C3 | 106.4318 | C2 | 299.0688
9 | 1 | 2 | 4 | 4 | 4 | 5 | 5 | 5 | 1 | 1 | 1 | 299.4473267 | 299.4489746 | 299.4475708 | 299.448 | 0.0008893643 | 110.5448 | 0.0016479 | [6 empty] | 102.2623 | 101.7687 | 99.26451 | 101.6377 | 98.5852 | [5 empty] | C4 | 103.4954 | C3 | 299.0021
10 | 1 | 2 | 5 | 5 | 5 | 1 | 1 | 1 | 2 | 2 | 2 | 298.965332 | 298.9632568 | 298.9658508 | 298.9648132 | 0.001372616 | 106.7614 | 0.002594 | [16 empty] | C5 | 103.4954 | C4 | 298.9822
11 | 1 | 3 | 1 | 1 | 1 | 3 | 3 | 3 | 5 | 5 | 5 | 298.8323975 | 298.8206787 | 298.8336792 | 298.8289 | 0.007164566 | 92.40465 | 0.0130005 | [16 empty] | D1 | 93.38616 | C5 | 299.1188
12 | 1 | 3 | 2 | 2 | 2 | 4 | 4 | 4 | 1 | 1 | 1 | 299.6613159 | 299.6585693 | 299.661377 | 299.6604 | 0.001603679 | 105.4302 | 0.0028077 | A1 | A2 | A3 | B1 | B2 | B3 | C1 | C2 | C3 | C4 | C5 | D1 | D2 | D3 | D4 | D5 | D2 | 96.89599 | D1 | 299.1563
13 | 1 | 3 | 3 | 3 | 3 | 5 | 5 | 5 | 2 | 2 | 2 | 299.4040527 | 299.4020691 | 299.4043579 | 299.4035 | 0.00124274 | 107.6375 | 0.0022888 | 299.1404 | 299.0855 | 299 | 299.1613 | 298.9995 | 299.0652 | 299.2047 | 299.0688 | 299.0021 | 298.9822 | 299.1188 | 299.1563 | 299.3082 | 299.1403 | 298.9828 | 298.789 | D3 | 100.3575 | D2 | 299.3082
14 | 1 | 3 | 4 | 4 | 4 | 1 | 1 | 1 | 3 | 3 | 3 | 298.7862244 | 298.7820129 | 298.7868042 | 298.785 | 0.002615003 | 101.1577 | 0.0047913 | [6 empty] | E1 | E2 | E3 | E4 | E5 | F1 | F2 | F3 | F4 | F5 | D4 | 104.428 | D3 | 299.1403
15 | 1 | 3 | 5 | 5 | 5 | 2 | 2 | 2 | 4 | 4 | 4 | 298.7966919 | 298.7935791 | 298.7975464 | 298.7959 | 0.002088028 | 103.1128 | 0.0039673 | [6 empty] | 298.8676 | 299.0414 | 299.2287 | 299.1863 | 299.0527 | 299.043 | 299.0151 | 299.0669 | 299.0815 | 299.1701 | D5 | 108.4506 | D4 | 298.9828
16 | 2 | 1 | 1 | 2 | 3 | 1 | 2 | 3 | 1 | 2 | 3 | 299.3439941 | 299.3285522 | 299.344574 | 299.3390401 | 0.009087415 | 90.35446 | 0.0160218 | [6 empty] | G1 | G2 | G3 | G4 | G5 | H1 | H2 | H3 | H4 | H5 | E1 | 99.87911 | D5 | 298.789
17 | 2 | 1 | 2 | 3 | 4 | 2 | 3 | 4 | 2 | 3 | 4 | 299.1394043 | 299.1325684 | 299.1400146 | 299.1373291 | 0.004134164 | 97.18966 | 0.0074462 | [6 empty] | 299.0658 | 299.0115 | 299.036 | 299.1629 | 299.1005 | 299.0442 | 299.0308 | 298.9475222 | 299.1062 | 299.248 | E2 | 101.0083 | E1 | 298.8676
18 | 2 | 1 | 3 | 4 | 5 | 3 | 4 | 5 | 3 | 4 | 5 | 299.0361328 | 299.0321045 | 299.0371704 | 299.0351359 | 0.002676041 | 100.9646 | 0.0050659 | [6 empty] | I1 | I2 | I3 | I4 | I5 | J1 | J2 | J3 | J4 | J5 | E3 | 96.56737 | E2 | 299.0414
19 | 2 | 1 | 4 | 5 | 1 | 4 | 5 | 1 | 4 | 5 | 1 | 298.7081299 | 298.705719 | 298.7088623 | 298.7075704 | 0.001644647 | 105.1835 | 0.0031433 | [6 empty] | 299.2023 | 299.0372 | 298.9194 | 299.0257 | 299.1921 | 299.4235 | 299.1349 | 298.9835 | 298.9018 | 298.933 | E4 | 102.806 | E3 | 299.2287
20 | 2 | 1 | 5 | 1 | 2 | 5 | 1 | 2 | 5 | 1 | 2 | 299.5529175 | 299.5435486 | 299.5530396 | 299.5498 | 0.005444726 | 94.80986 | 0.009491 | [6 empty] | K1 | K2 | K3 | K4 | K5 | [5 empty] | E5 | 103.2576 | E4 | 299.1863
21 | 2 | 2 | 1 | 2 | 3 | 2 | 3 | 4 | 3 | 4 | 5 | 298.9834595 | 298.9716187 | 298.984436 | 298.9798 | 0.007134906 | 92.44507 | 0.0128173 | [6 empty] | 299.1432 | 299.1979 | 299.1023 | 299.0093802 | 298.9239 | [5 empty] | F1 | 97.3665 | E5 | 299.0527
22 | 2 | 2 | 2 | 3 | 4 | 3 | 4 | 5 | 4 | 5 | 1 | 299.1793518 | 299.1781006 | 299.1798401 | 299.1790975 | 0.0008971992 | 110.4608 | 0.0017395 | [16 empty] | F2 | 95.67904 | F1 | 299.043
23 | 2 | 2 | 3 | 4 | 5 | 4 | 5 | 1 | 5 | 1 | 2 | 299.2560425 | 299.2556458 | 299.2561951 | 299.256 | 0.0002835455 | 120.4684 | 0.0005493 | count | A | B | C | D | E | F | G | H | I | J | K |  |  |  |  | F3 | 99.69298 | F2 | 299.0151
24 | 2 | 2 | 4 | 5 | 1 | 5 | 1 | 2 | 1 | 2 | 3 | 298.7437744 | 298.7435303 | 298.7440186 | 298.7438 | 0.00024415 | 121.7528 | 0.0004883 | 1 | 15 | 15 | 9 | 9 | 9 | 9 | 9 | 9 | 9 | 9 | 9 |  |  |  |  | F4 | 104.7976 | F3 | 299.0669
25 | 2 | 2 | 5 | 1 | 2 | 1 | 2 | 3 | 2 | 3 | 4 | 298.800415 | 298.7947388 | 298.8008728 | 298.7987 | 0.003416987 | 98.83471 | 0.006134 | 2 | 15 | 15 | 9 | 9 | 9 | 9 | 9 | 9 | 9 | 9 | 9 |  |  |  |  | F5 | 105.9823 | F4 | 299.0815
26 | 2 | 3 | 1 | 2 | 3 | 3 | 4 | 5 | 5 | 1 | 2 | 299.7277527 | 299.7183838 | 299.7278137 | 299.7247 | 0.005426832 | 94.84352 | 0.0094299 | 3 | 15 | 15 | 9 | 9 | 9 | 9 | 9 | 9 | 9 | 9 | 9 |  |  |  |  | G1 | 102.5367 | F5 | 299.1701
27 | 2 | 3 | 2 | 3 | 4 | 4 | 5 | 1 | 1 | 2 | 3 | 299.2199402 | 299.2142944 | 299.220459 | 299.2182312 | 0.003419223 | 98.84121 | 0.0061646 | 4 |  |  | 9 | 9 | 9 | 9 | 9 | 9 | 9 | 9 | 9 |  |  |  |  | G2 | 98.30727 | G1 | 299.0658
28 | 2 | 3 | 3 | 4 | 5 | 5 | 1 | 2 | 2 | 3 | 4 | 299.0588989 | 299.0545654 | 299.0595703 | 299.0576782 | 0.002716586 | 100.8346 | 0.0050049 | 5 |  |  | 9 | 9 | 9 | 9 | 9 | 9 | 9 | 9 | 9 |  |  |  |  | G3 | 95.34542 | G2 | 299.0115
29 | 2 | 3 | 4 | 5 | 1 | 1 | 2 | 3 | 3 | 4 | 5 | 298.5834961 | 298.5802917 | 298.5841675 | 298.5827 | 0.002071263 | 103.1766 | 0.0038758 | [16 empty] | G4 | 101.3523 | G3 | 299.036
30 | 2 | 3 | 5 | 1 | 2 | 2 | 3 | 4 | 4 | 5 | 1 | 298.976532 | 298.967041 | 298.9775085 | 298.9737 | 0.005782174 | 94.27084 | 0.0104675 | [16 empty] | G5 | 105.9766 | G4 | 299.1629
31 | 3 | 1 | 1 | 3 | 5 | 1 | 3 | 5 | 1 | 3 | 5 | 299.1096497 | 299.0999756 | 299.1104736 | 299.1067 | 0.005837737 | 94.19163 | 0.010498 | [16 empty] | H1 | 101.9048 | G5 | 299.1005
32 | 3 | 1 | 2 | 4 | 1 | 2 | 4 | 1 | 2 | 4 | 1 | 298.713562 | 298.7066956 | 298.7138672 | 298.7114 | 0.004055294 | 97.34459 | 0.0071716 | [16 empty] | H2 | 100.2945 | H1 | 299.0442
33 | 3 | 1 | 3 | 5 | 2 | 3 | 5 | 2 | 3 | 5 | 2 | 298.7217712 | 298.7193604 | 298.7224121 | 298.7212 | 0.001609119 | 105.3736 | 0.0030517 | [16 empty] | H3 | 98.67438 | H2 | 299.0308
34 | 3 | 1 | 4 | 1 | 3 | 4 | 1 | 3 | 4 | 1 | 3 | 299.5284424 | 299.5183716 | 299.5290222 | 299.5253 | 0.005988774 | 93.98191 | 0.0106506 | [16 empty] | H4 | 100.5557 | H3 | 298.9475222
35 | 3 | 1 | 5 | 2 | 4 | 5 | 2 | 4 | 5 | 2 | 4 | 299.4058838 | 299.4032898 | 299.4064331 | 299.4052 | 0.001678834 | 105.025 | 0.0031433 |  | xbar(用s)管制圖 | [14 empty] | H5 | 102.089 | H4 | 299.1062
36 | 3 | 2 | 1 | 3 | 5 | 2 | 4 | 1 | 3 | 5 | 2 | 298.9105225 | 298.9044495 | 298.9108276 | 298.9086 | 0.003597559 | 98.39061 | 0.0063781 |  | UCL | 299.077 | [13 empty] | I1 | 100.7987 | H5 | 299.248
37 | 3 | 2 | 2 | 4 | 1 | 3 | 5 | 2 | 4 | 1 | 3 | 298.8024597 | 298.7980347 | 298.8026733 | 298.8010559 | 0.002618615 | 101.1462 | 0.0046386 |  | LCL | 299.0737 | [13 empty] | I2 | 100.9459 | I1 | 299.2023
38 | 3 | 2 | 3 | 5 | 2 | 4 | 1 | 3 | 5 | 2 | 4 | 298.6627197 | 298.6617432 | 298.6631775 | 298.6625468 | 0.0007326151 | 112.2061 | 0.0014343 |  | A3 | 0.4497546 | [13 empty] | I3 | 98.16749 | I2 | 299.0372
39 | 3 | 2 | 4 | 1 | 3 | 5 | 2 | 4 | 1 | 3 | 5 | 299.0036011 | 298.9945068 | 299.0043335 | 299.0008138 | 0.005474284 | 94.7469 | 0.0098267 |  | C4 | 0.9943503 | [13 empty] | I4 | 100.9366 | I3 | 298.9194
40 | 3 | 2 | 5 | 2 | 4 | 1 | 3 | 5 | 2 | 4 | 1 | 299.2128906 | 299.2058716 | 299.213501 | 299.2107544 | 0.004239628 | 96.97299 | 0.0076294 | [16 empty] | I5 | 102.6697 | I4 | 299.0257
41 | 3 | 3 | 1 | 3 | 5 | 3 | 5 | 2 | 5 | 2 | 4 | 299.2219849 | 299.2142334 | 299.2225952 | 299.2196045 | 0.004661508 | 96.14927 | 0.0083618 | [16 empty] | J1 | 101.1357 | I5 | 299.1921
42 | 3 | 3 | 2 | 4 | 1 | 4 | 1 | 3 | 1 | 3 | 5 | 298.6998291 | 298.6955261 | 298.7001953 | 298.6985 | 0.002596515 | 101.2168 | 0.0046692 | [16 empty] | J2 | 103.5135 | J1 | 299.4235
43 | 3 | 3 | 3 | 5 | 2 | 5 | 2 | 4 | 2 | 4 | 1 | 298.7934265 | 298.7919922 | 298.7937622 | 298.7930603 | 0.0009401074 | 110.0439 | 0.00177 | [16 empty] | J3 | 97.27018 | J2 | 299.1349
44 | 3 | 3 | 4 | 1 | 3 | 1 | 3 | 5 | 3 | 5 | 2 | 298.9976196 | 298.9885864 | 298.9984741 | 298.9949 | 0.005478678 | 94.73976 | 0.0098877 | [16 empty] | J4 | 100.6053 | J3 | 298.9835
45 | 3 | 3 | 5 | 2 | 4 | 2 | 4 | 1 | 4 | 1 | 3 | 299.2428589 | 299.2372437 | 299.2433777 | 299.2411601 | 0.003401607 | 98.88674 | 0.006134 | [16 empty] | J5 | 100.9938 | J4 | 298.9018
[15 empty] | 299.0753 | 0.003735323 | 100.7037 | 0.006722678 | [16 empty] | K1 | 102.2623 | J5 | 298.933
[35 empty] | K2 | 101.7687 | K1 | 299.1432
[35 empty] | K3 | 99.26451 | K2 | 299.1979
[35 empty] | K4 | 101.6377 | K3 | 299.1023
[35 empty] | K5 | 98.5852 | K4 | 299.0093802
[37 empty] | K5 | 298.9239

## warpage
L45 | A | B | C | D | E | F | G | H | I | J | K | warpage
1 | 1 | 1 | 1 | 1 | 1 | 1 | 1 | 1 | 1 | 1 | 1 | 0.09030574
2 | 1 | 1 | 2 | 2 | 2 | 2 | 2 | 2 | 2 | 2 | 2 | 0.162226185
3 | 1 | 1 | 3 | 3 | 3 | 3 | 3 | 3 | 3 | 3 | 3 | 0.069754828
4 | 1 | 1 | 4 | 4 | 4 | 4 | 4 | 4 | 4 | 4 | 4 | 0.073773986
5 | 1 | 1 | 5 | 5 | 5 | 5 | 5 | 5 | 5 | 5 | 5 | 0.070359662
6 | 1 | 2 | 1 | 1 | 1 | 2 | 2 | 2 | 3 | 3 | 3 | 0.202641726
7 | 1 | 2 | 2 | 2 | 2 | 3 | 3 | 3 | 4 | 4 | 4 | 0.083795223
8 | 1 | 2 | 3 | 3 | 3 | 4 | 4 | 4 | 5 | 5 | 5 | 0.080052633
9 | 1 | 2 | 4 | 4 | 4 | 5 | 5 | 5 | 1 | 1 | 1 | 0.055485224
10 | 1 | 2 | 5 | 5 | 5 | 1 | 1 | 1 | 2 | 2 | 2 | 0.077243939
11 | 1 | 3 | 1 | 1 | 1 | 3 | 3 | 3 | 5 | 5 | 5 | 0.070505787
12 | 1 | 3 | 2 | 2 | 2 | 4 | 4 | 4 | 1 | 1 | 1 | 0.067269562
13 | 1 | 3 | 3 | 3 | 3 | 5 | 5 | 5 | 2 | 2 | 2 | 0.076671004
14 | 1 | 3 | 4 | 4 | 4 | 1 | 1 | 1 | 3 | 3 | 3 | 0.119091555
15 | 1 | 3 | 5 | 5 | 5 | 2 | 2 | 2 | 4 | 4 | 4 | 0.088765848
16 | 2 | 1 | 1 | 2 | 3 | 1 | 2 | 3 | 1 | 2 | 3 | 0.117249791
17 | 2 | 1 | 2 | 3 | 4 | 2 | 3 | 4 | 2 | 3 | 4 | 0.085967522
18 | 2 | 1 | 3 | 4 | 5 | 3 | 4 | 5 | 3 | 4 | 5 | 0.071423182
19 | 2 | 1 | 4 | 5 | 1 | 4 | 5 | 1 | 4 | 5 | 1 | 0.058949107
20 | 2 | 1 | 5 | 1 | 2 | 5 | 1 | 2 | 5 | 1 | 2 | 0.250324339
21 | 2 | 2 | 1 | 2 | 3 | 2 | 3 | 4 | 3 | 4 | 5 | 0.068910128
22 | 2 | 2 | 2 | 3 | 4 | 3 | 4 | 5 | 4 | 5 | 1 | 0.334558815
23 | 2 | 2 | 3 | 4 | 5 | 4 | 5 | 1 | 5 | 1 | 2 | 0.052346615
24 | 2 | 2 | 4 | 5 | 1 | 5 | 1 | 2 | 1 | 2 | 3 | 0.0640937
25 | 2 | 2 | 5 | 1 | 2 | 1 | 2 | 3 | 2 | 3 | 4 | 0.088730423
26 | 2 | 3 | 1 | 2 | 3 | 3 | 4 | 5 | 5 | 1 | 2 | 0.064599926
27 | 2 | 3 | 2 | 3 | 4 | 4 | 5 | 1 | 1 | 2 | 3 | 0.079057077
28 | 2 | 3 | 3 | 4 | 5 | 5 | 1 | 2 | 2 | 3 | 4 | 0.06380471
29 | 2 | 3 | 4 | 5 | 1 | 1 | 2 | 3 | 3 | 4 | 5 | 0.07111105
30 | 2 | 3 | 5 | 1 | 2 | 2 | 3 | 4 | 4 | 5 | 1 | 0.132595628
31 | 3 | 1 | 1 | 3 | 5 | 1 | 3 | 5 | 1 | 3 | 5 | 0.068527486
32 | 3 | 1 | 2 | 4 | 1 | 2 | 4 | 1 | 2 | 4 | 1 | 0.080390565
33 | 3 | 1 | 3 | 5 | 2 | 3 | 5 | 2 | 3 | 5 | 2 | 0.050266851
34 | 3 | 1 | 4 | 1 | 3 | 4 | 1 | 3 | 4 | 1 | 3 | 0.12515353
35 | 3 | 1 | 5 | 2 | 4 | 5 | 2 | 4 | 5 | 2 | 4 | 0.074116355
36 | 3 | 2 | 1 | 3 | 5 | 2 | 4 | 1 | 3 | 5 | 2 | 0.1996314
37 | 3 | 2 | 2 | 4 | 1 | 3 | 5 | 2 | 4 | 1 | 3 | 0.06750378
38 | 3 | 2 | 3 | 5 | 2 | 4 | 1 | 3 | 5 | 2 | 4 | 0.064274851
39 | 3 | 2 | 4 | 1 | 3 | 5 | 2 | 4 | 1 | 3 | 5 | 0.06909105
40 | 3 | 2 | 5 | 2 | 4 | 1 | 3 | 5 | 2 | 4 | 1 | 0.120875835
41 | 3 | 3 | 1 | 3 | 5 | 3 | 5 | 2 | 5 | 2 | 4 | 0.07116635
42 | 3 | 3 | 2 | 4 | 1 | 4 | 1 | 3 | 1 | 3 | 5 | 0.067216139
43 | 3 | 3 | 3 | 5 | 2 | 5 | 2 | 4 | 2 | 4 | 1 | 0.044193001
44 | 3 | 3 | 4 | 1 | 3 | 1 | 3 | 5 | 3 | 5 | 2 | 0.086206106
45 | 3 | 3 | 5 | 2 | 4 | 2 | 4 | 1 | 4 | 1 | 3 | 0.161618952
0.044193001